## Sheet1
Time | Voltage | Time | Voltage |  | Voltage range | relaxation time | delta Es | delta Et |  | D
s | V | s | V |  | V | s | mV | mV
*10^-12
33.88506 | 0.1332 |  | 435.76467 | C | 0.12-0.24 | 1800 | 78.2 | 94.3 | 0.75 | 1.75
33.88506 | 0.1332 | 0 | 0.1332 | C | 0.45-0.65 | 1800 | 80.2 | 114.9 | 2.7 | 1.24
63.88506 | 0.1333 | 30 | 0.1332 | C | 0.95-1.05 | 1800 | 50.2 | 131.8 | 7.26 | 0.37
123.88506 | 0.1335 | 60 | 0.1333 | C | 1.05-1.25 | 1800 | 48.9 | 137.6 | 9.9 | 0.32
213.88506 | 0.1336 | 90 | 0.1335 | C | 1.45-1.7 | 1800 | 68.2 | 188 | 13.84 | 0.34
333.88506 | 0.1336 | 120 | 0.1336 | C | 1.85-2.15 | 1800 | 69.4 | 200 | 17.23 | 0.31
483.88506 | 0.1337 | 150 | 0.1336 | C | 2.3-2.5 | 1800 | 29.7 | 198 | 22.56 | 0.057
663.88506 | 0.1339 | 180 | 0.1337 | C | 2.45-2.75 | 1800 | 23 | 188 | 26.54 | 0.038
873.88506 | 0.134 | 210 | 0.1339 | C | 2.6-2.8 | 1800 | 49.4 | 270.6 | 30.5 | 0.085
1113.88506 | 0.1341 | 240 | 0.134 | D | 2.35-2.10 | 1800 | 251.4 | 270 | 31.95 | 2.21
1383.88506 | 0.1342 | 270 | 0.1341 | D | 1.62-1.30 | 1800 | 168.1 | 237.2 | 34.01 | 1.28
1683.88506 | 0.1343 | 300 | 0.1342 | D | 1.2-1 | 1800 | 77.3 | 150.2 | 35.34 | 0.67
2013.88506 | 0.1343 | 330 | 0.1343 | D | 0.66-0.52 | 1800 | 37.3 | 118.8 | 42.04 | 0.251
2373.88506 | 0.1344 | 360 | 0.1343 | D | 0.405-0.28 | 1800 | 23 | 83.7 | 47.33 | 0.193
2763.88506 | 0.1345 | 390 | 0.1344 | D | 0.16-0.084 | 1800 | 13.7 | 63.4 | 55.31 | 0.119
3183.88506 | 0.1346 | 420 | 0.1345 | D | 0.097-0.025 | 1800 | 10.7 | 56.8 | 59.33 | 0.188
3633.88506 | 0.1347 | 450 | 0.1346
4113.88506 | 0.1348 | 480 | 0.1347
4623.88506 | 0.1349 | 510 | 0.1348
5163.88506 | 0.135 | 540 | 0.1349
5733.88506 | 0.1352 | 570 | 0.135
6333.88506 | 0.1352 | 600 | 0.1352
6963.88506 | 0.1353 | 630 | 0.1352
7623.88506 | 0.1353 | 660 | 0.1353
8313.88506 | 0.1354 | 690 | 0.1353
9033.88506 | 0.1355 | 720 | 0.1354
9783.88506 | 0.1356 | 750 | 0.1355
10563.88506 | 0.1357 | 780 | 0.1356
11373.88506 | 0.1358 | 810 | 0.1357
12213.88506 | 0.1359 | 840 | 0.1358
13083.88506 | 0.136 | 870 | 0.1359
13983.88506 | 0.1361 | 900 | 0.136
14913.88506 | 0.1362 | 930 | 0.1361
15873.88506 | 0.1363 | 960 | 0.1362
16863.88506 | 0.1364 | 990 | 0.1363
17883.88506 | 0.1365 | 1020 | 0.1364
18933.88506 | 0.1366 | 1050 | 0.1365
20013.88506 | 0.1366 | 1080 | 0.1366
21123.88506 | 0.1367 | 1110 | 0.1366
22263.88506 | 0.1368 | 1140 | 0.1367
23433.88506 | 0.1369 | 1170 | 0.1368
24633.88506 | 0.1371 | 1200 | 0.1369
25863.88506 | 0.1371 | 1230 | 0.1371
27123.88506 | 0.1372 | 1260 | 0.1371
28413.88506 | 0.1373 | 1290 | 0.1372
29733.88506 | 0.1373 | 1320 | 0.1373
31083.88506 | 0.1374 | 1350 | 0.1373
32463.88506 | 0.1375 | 1380 | 0.1374
33873.88506 | 0.1376 | 1410 | 0.1375
35313.88506 | 0.1377 | 1440 | 0.1376
36783.88506 | 0.1378 | 1470 | 0.1377
38283.88506 | 0.1379 | 1500 | 0.1378
39813.88506 | 0.1379 | 1530 | 0.1379
41373.88506 | 0.138 | 1560 | 0.1379
42963.88506 | 0.1381 | 1590 | 0.138
44583.88506 | 0.1382 | 1620 | 0.1381
46233.88506 | 0.1382 | 1650 | 0.1382
47913.88506 | 0.1383 | 1680 | 0.1382
49623.88506 | 0.1385 | 1710 | 0.1383
51363.88506 | 0.1386 | 1740 | 0.1385
53133.88506 | 0.1387 | 1770 | 0.1386
54933.88506 |  | 1800 | 0.1387
54935.17705 | 0.1416 | 1800 | 0.1416
56735.17705 | 0.1531 | 1830 | 0.1531
58565.17705 | 0.16 | 1860 | 0.16
60425.17705 | 0.1662 | 1890 | 0.1662
62315.17705 | 0.172 | 1920 | 0.172
64235.17705 | 0.1775 | 1950 | 0.1775
66185.17705 | 0.1828 | 1980 | 0.1828
68165.17705 | 0.188 | 2010 | 0.188
70175.17705 | 0.1931 | 2040 | 0.1931
72215.17705 | 0.1981 | 2070 | 0.1981
74285.17705 | 0.2029 | 2100 | 0.2029
76385.17705 | 0.2076 | 2130 | 0.2076
78515.17705 | 0.2123 | 2160 | 0.2123
80675.17705 | 0.2169 | 2190 | 0.2169
82865.17705 | 0.2214 | 2220 | 0.2214
85085.17705 | 0.2259 | 2250 | 0.2259
87335.17705 | 0.2302 | 2280 | 0.2302
89615.17705 | 0.2346 | 2310 | 0.2346
91925.17705 | 0.2389 | 2340 | 0.2389
94265.17705 | 0.2431 | 2370 | 0.2431
96635.17705 | 0.2474 | 2400 | 0.2474
99035.17705 |  | 2400 | 0.2444
99035.17705 | 0.2444 | 2400 | 0.2444
101435.2 | 0.2444 | 2400 | 0.2442
103835.2 |  | 2430 | 0.2367
103835.2 | 0.2442 | 2460 | 0.2342
106235.2 | 0.2367 | 2490 | 0.2324
108665.2 | 0.2342 | 2520 | 0.2312
111125.2 | 0.2324 | 2550 | 0.2301
113615.2 | 0.2312 | 2580 | 0.2292
116135.2 | 0.2301 | 2610 | 0.2284
118685.2 | 0.2292 | 2640 | 0.2277
121265.2 | 0.2284 | 2670 | 0.2272
123875.2 | 0.2277 | 2700 | 0.2267
126515.2 | 0.2272 | 2730 | 0.2262
129185.2 | 0.2267 | 2760 | 0.2258
131885.2 | 0.2262 | 2790 | 0.2255
134615.2 | 0.2258 | 2820 | 0.2251
137375.2 | 0.2255 | 2850 | 0.2247
140165.2 | 0.2251 | 2880 | 0.2245
142985.2 | 0.2247 | 2910 | 0.2242
145835.2 | 0.2245 | 2940 | 0.224
148715.2 | 0.2242 | 2970 | 0.2237
151625.2 | 0.224 | 3000 | 0.2235
154565.2 | 0.2237 | 3030 | 0.2233
157535.2 | 0.2235 | 3060 | 0.2231
160535.2 | 0.2233 | 3090 | 0.2229
163565.2 | 0.2231 | 3120 | 0.2228
166625.2 | 0.2229 | 3150 | 0.2225
169715.2 | 0.2228 | 3180 | 0.2224
172835.2 | 0.2225 | 3210 | 0.2223
175985.2 | 0.2224 | 3240 | 0.2222
179165.2 | 0.2223 | 3270 | 0.222
182375.2 | 0.2222 | 3300 | 0.2219
185615.2 | 0.222 | 3330 | 0.2218
188885.2 | 0.2219 | 3360 | 0.2216
192185.2 | 0.2218 | 3390 | 0.2215
195515.2 | 0.2216 | 3420 | 0.2214
198875.2 | 0.2215 | 3450 | 0.2212
202265.2 | 0.2214 | 3480 | 0.2212
205685.2 | 0.2212 | 3510 | 0.2211
209135.2 | 0.2212 | 3540 | 0.221
212615.2 | 0.2211 | 3570 | 0.2209
216125.2 | 0.221 | 3600 | 0.2208
219665.2 | 0.2209 | 3630 | 0.2207
223235.2 | 0.2208 | 3660 | 0.2208
226835.2 | 0.2207 | 3690 | 0.2208
230465.2 | 0.2208 | 3720 | 0.2206
234125.2 | 0.2208 | 3750 | 0.2206
237815.2 | 0.2206 | 3780 | 0.2205
241535.2 | 0.2206 | 3810 | 0.2204
245285.2 | 0.2205 | 3840 | 0.2203
249065.2 | 0.2204 | 3870 | 0.2203
252875.2 | 0.2203 | 3900 | 0.2203
256715.2 | 0.2203 | 3930 | 0.2202
260585.2 | 0.2203 | 3960 | 0.2202
264485.2 | 0.2202 | 3990 | 0.2201
268415.2 | 0.2202 | 4020 | 0.22
272375.2 | 0.2201 | 4050 | 0.22
276365.2 | 0.22 | 4080 | 0.2199
280385.2 | 0.22 | 4110 | 0.2199
284435.2 | 0.2199 | 4140 | 0.2199
288515.2 | 0.2199 | 4170 | 0.2199
292625.2 | 0.2199 | 4200 | 0.2198
296765.2 | 0.2199 | 4200 | 0.2227
300935.2 | 0.2198 | 4230 | 0.2356
305135.2 |  | 4260 | 0.2428
305136.469 | 0.2227 | 4290 | 0.2492
309336.469 | 0.2356 | 4320 | 0.2554
313566.469 | 0.2428 | 4350 | 0.2612
317826.469 | 0.2492 | 4380 | 0.2668
322116.469 | 0.2554 | 4410 | 0.2721
326436.469 | 0.2612 | 4440 | 0.2773
330786.469 | 0.2668 | 4470 | 0.2823
335166.469 | 0.2721 | 4500 | 0.2872
339576.469 | 0.2773 | 4530 | 0.2919
344016.469 | 0.2823 | 4560 | 0.2966
348486.469 | 0.2872 | 4590 | 0.3011
352986.469 | 0.2919 | 4620 | 0.3056
357516.469 | 0.2966 | 4650 | 0.31
362076.469 | 0.3011 | 4680 | 0.3143
366666.469 | 0.3056 | 4710 | 0.3186
371286.469 | 0.31 | 4740 | 0.3228
375936.469 | 0.3143 | 4770 | 0.327
380616.469 | 0.3186 | 4800 | 0.3313
385326.469 | 0.3228 | 4800 | 0.3285
390066.469 | 0.327 | 4800 | 0.3285
394836.469 | 0.3313 | 4800 | 0.328
399636.469 |  | 4830 | 0.32
399636.469 | 0.3285 | 4860 | 0.317
404436.469 | 0.3285 | 4890 | 0.3149
409236.469 |  | 4920 | 0.3132
409236.469 | 0.328 | 4950 | 0.3118
414036.469 | 0.32 | 4980 | 0.3107
418866.469 | 0.317 | 5010 | 0.3097
423726.469 | 0.3149 | 5040 | 0.3088
428616.469 | 0.3132 | 5070 | 0.308
433536.469 | 0.3118 | 5100 | 0.3072
438486.469 | 0.3107 | 5130 | 0.3066
443466.469 | 0.3097 | 5160 | 0.3061
448476.469 | 0.3088 | 5190 | 0.3055
453516.469 | 0.308 | 5220 | 0.305
458586.469 | 0.3072 | 5250 | 0.3045
463686.469 | 0.3066 | 5280 | 0.3042
468816.469 | 0.3061 | 5310 | 0.3037
473976.469 | 0.3055 | 5340 | 0.3033
479166.469 | 0.305 | 5370 | 0.3029
484386.469 | 0.3045 | 5400 | 0.3026
489636.469 | 0.3042 | 5430 | 0.3023
494916.469 | 0.3037 | 5460 | 0.3021
500226.469 | 0.3033 | 5490 | 0.3018
505566.469 | 0.3029 | 5520 | 0.3016
510936.469 | 0.3026 | 5550 | 0.3013
516336.469 | 0.3023 | 5580 | 0.301
521766.469 | 0.3021 | 5610 | 0.3008
527226.469 | 0.3018 | 5640 | 0.3005
532716.469 | 0.3016 | 5670 | 0.3004
538236.469 | 0.3013 | 5700 | 0.3002
543786.469 | 0.301 | 5730 | 0.3
549366.469 | 0.3008 | 5760 | 0.2997
554976.469 | 0.3005 | 5790 | 0.2996
560616.469 | 0.3004 | 5820 | 0.2994
566286.469 | 0.3002 | 5850 | 0.2993
571986.469 | 0.3 | 5880 | 0.2991
577716.469 | 0.2997 | 5910 | 0.299
583476.469 | 0.2996 | 5940 | 0.2988
589266.469 | 0.2994 | 5970 | 0.2987
595086.469 | 0.2993 | 6000 | 0.2986
600936.469 | 0.2991 | 6030 | 0.2984
606816.469 | 0.299 | 6060 | 0.2982
612726.469 | 0.2988 | 6090 | 0.2981
618666.469 | 0.2987 | 6120 | 0.298
624636.469 | 0.2986 | 6150 | 0.2979
630636.469 | 0.2984 | 6180 | 0.2977
636666.469 | 0.2982 | 6210 | 0.2977
642726.469 | 0.2981 | 6240 | 0.2975
648816.469 | 0.298 | 6270 | 0.2974
654936.469 | 0.2979 | 6300 | 0.2974
661086.469 | 0.2977 | 6330 | 0.2972
667266.469 | 0.2977 | 6360 | 0.2972
673476.469 | 0.2975 | 6390 | 0.2971
679716.469 | 0.2974 | 6420 | 0.297
685986.469 | 0.2974 | 6450 | 0.2969
692286.469 | 0.2972 | 6480 | 0.2968
698616.469 | 0.2972 | 6510 | 0.2967
704976.469 | 0.2971 | 6540 | 0.2967
711366.469 | 0.297 | 6570 | 0.2966
717786.469 | 0.2969 | 6600 | 0.2965
724236.469 | 0.2968 | 6600 | 0.2996
730716.469 | 0.2967 | 6630 | 0.3136
737226.469 | 0.2967 | 6660 | 0.3216
743766.469 | 0.2966 | 6690 | 0.3289
750336.469 | 0.2965 | 6720 | 0.3359
756936.469 |  | 6750 | 0.3423
756937.8 | 0.2996 | 6780 | 0.3485
763537.8 | 0.3136 | 6810 | 0.3545
770167.8 | 0.3216 | 6840 | 0.3602
776827.8 | 0.3289 | 6870 | 0.3656
783517.8 | 0.3359 | 6900 | 0.3709
790237.8 | 0.3423 | 6930 | 0.376
796987.8 | 0.3485 | 6960 | 0.3809
803767.8 | 0.3545 | 6990 | 0.3857
810577.8 | 0.3602 | 7020 | 0.3904
817417.8 | 0.3656 | 7050 | 0.3951
824287.8 | 0.3709 | 7080 | 0.3996
831187.8 | 0.376 | 7110 | 0.4041
838117.8 | 0.3809 | 7140 | 0.4085
845077.8 | 0.3857 | 7170 | 0.413
852067.8 | 0.3904 | 7200 | 0.4173
859087.8 | 0.3951 | 7200 | 0.4142
866137.8 | 0.3996 | 7200 | 0.4142
873217.8 | 0.4041 | 7200 | 0.4138
880327.8 | 0.4085 | 7230 | 0.4051
887467.8 | 0.413 | 7260 | 0.4017
894637.8 | 0.4173 | 7290 | 0.3993
901837.8 |  | 7320 | 0.3973
901837.8 | 0.4142 | 7350 | 0.3957
909037.8 | 0.4142 | 7380 | 0.3942
916237.8 |  | 7410 | 0.393
916237.8 | 0.4138 | 7440 | 0.392
923437.8 | 0.4051 | 7470 | 0.391
930667.8 | 0.4017 | 7500 | 0.3901
937927.8 | 0.3993 | 7530 | 0.3893
945217.8 | 0.3973 | 7560 | 0.3887
952537.8 | 0.3957 | 7590 | 0.388
959887.8 | 0.3942 | 7620 | 0.3874
967267.8 | 0.393 | 7650 | 0.3868
974677.8 | 0.392 | 7680 | 0.3862
982117.8 | 0.391 | 7710 | 0.3857
989587.8 | 0.3901 | 7740 | 0.3853
997087.8 | 0.3893 | 7770 | 0.3849
1004617.8 | 0.3887 | 7800 | 0.3844
1012177.8 | 0.388 | 7830 | 0.3841
1019767.8 | 0.3874 | 7860 | 0.3835
1027387.8 | 0.3868 | 7890 | 0.3832
1035037.8 | 0.3862 | 7920 | 0.3828
1042717.8 | 0.3857 | 7950 | 0.3825
1050427.8 | 0.3853 | 7980 | 0.3822
1058167.8 | 0.3849 | 8010 | 0.3818
1065937.8 | 0.3844 | 8040 | 0.3816
1073737.8 | 0.3841 | 8070 | 0.3813
1081567.8 | 0.3835 | 8100 | 0.381
1089427.8 | 0.3832 | 8130 | 0.3807
1097317.8 | 0.3828 | 8160 | 0.3805
1105237.8 | 0.3825 | 8190 | 0.3803
1113187.8 | 0.3822 | 8220 | 0.38
1121167.8 | 0.3818 | 8250 | 0.3798
1129177.8 | 0.3816 | 8280 | 0.3796
1137217.8 | 0.3813 | 8310 | 0.3794
1145287.8 | 0.381 | 8340 | 0.379
1153387.8 | 0.3807 | 8370 | 0.3789
1161517.8 | 0.3805 | 8400 | 0.3787
1169677.8 | 0.3803 | 8430 | 0.3785
1177867.8 | 0.38 | 8460 | 0.3783
1186087.8 | 0.3798 | 8490 | 0.3781
1194337.8 | 0.3796 | 8520 | 0.378
1202617.8 | 0.3794 | 8550 | 0.3778
1210927.8 | 0.379 | 8580 | 0.3776
1219267.8 | 0.3789 | 8610 | 0.3775
1227637.8 | 0.3787 | 8640 | 0.3773
1236037.8 | 0.3785 | 8670 | 0.3772
1244467.8 | 0.3783 | 8700 | 0.377
1252927.8 | 0.3781 | 8730 | 0.3769
1261417.8 | 0.378 | 8760 | 0.3766
1269937.8 | 0.3778 | 8790 | 0.3765
1278487.8 | 0.3776 | 8820 | 0.3763
1287067.8 | 0.3775 | 8850 | 0.3762
1295677.8 | 0.3773 | 8880 | 0.3761
1304317.8 | 0.3772 | 8910 | 0.376
1312987.8 | 0.377 | 8940 | 0.3759
1321687.8 | 0.3769 | 8970 | 0.3757
1330417.8 | 0.3766 | 9000 | 0.3756
1339177.8 | 0.3765 | 9000 | 0.3788
1347967.8 | 0.3763 | 9030 | 0.3936
1356787.8 | 0.3762 | 9060 | 0.4025
1365637.8 | 0.3761 | 9090 | 0.4106
1374517.8 | 0.376 | 9120 | 0.4182
1383427.8 | 0.3759 | 9150 | 0.4253
1392367.8 | 0.3757 | 9180 | 0.4321
1401337.8 | 0.3756 | 9210 | 0.4385
1410337.8 |  | 9240 | 0.4447
1410339.1 | 0.3788 | 9270 | 0.4505
1419339.1 | 0.3936 | 9300 | 0.4561
1428369.1 | 0.4025 | 9330 | 0.4614
1437429.1 | 0.4106 | 9360 | 0.4666
1446519.1 | 0.4182 | 9390 | 0.4716
1455639.1 | 0.4253 | 9420 | 0.4765
1464789.1 | 0.4321 | 9450 | 0.4813
1473969.1 | 0.4385 | 9480 | 0.4859
1483179.1 | 0.4447 | 9510 | 0.4905
1492419.1 | 0.4505 | 9540 | 0.4951
1501689.1 | 0.4561 | 9570 | 0.4995
1510989.1 | 0.4614 | 9600 | 0.5039
1520319.1 | 0.4666 | 9600 | 0.5006
1529679.1 | 0.4716 | 9600 | 0.5006
1539069.1 | 0.4765 | 9600 | 0.5005
1548489.1 | 0.4813 | 9630 | 0.4911
1557939.1 | 0.4859 | 9660 | 0.4872
1567419.1 | 0.4905 | 9690 | 0.4843
1576929.1 | 0.4951 | 9720 | 0.4821
1586469.1 | 0.4995 | 9750 | 0.4801
1596039.1 | 0.5039 | 9780 | 0.4784
1605639.1 |  | 9810 | 0.4771
1605639.1 | 0.5006 | 9840 | 0.4758
1615239.1 | 0.5006 | 9870 | 0.4747
1624839.1 |  | 9900 | 0.4736
1624839.1 | 0.5005 | 9930 | 0.4727
1634439.1 | 0.4911 | 9960 | 0.472
1644069.1 | 0.4872 | 9990 | 0.4712
1653729.1 | 0.4843 | 10020 | 0.4704
1663419.1 | 0.4821 | 10050 | 0.4698
1673139.1 | 0.4801 | 10080 | 0.4691
1682889.1 | 0.4784 | 10110 | 0.4685
1692669.1 | 0.4771 | 10140 | 0.4679
1702479.1 | 0.4758 | 10170 | 0.4674
1712319.1 | 0.4747 | 10200 | 0.4669
1722189.1 | 0.4736 | 10230 | 0.4664
1732089.1 | 0.4727 | 10260 | 0.4659
1742019.1 | 0.472 | 10290 | 0.4655
1751979.1 | 0.4712 | 10320 | 0.465
1761969.1 | 0.4704 | 10350 | 0.4646
1771989.1 | 0.4698 | 10380 | 0.4642
1782039.1 | 0.4691 | 10410 | 0.4639
1792119.1 | 0.4685 | 10440 | 0.4635
1802229.1 | 0.4679 | 10470 | 0.4632
1812369.1 | 0.4674 | 10500 | 0.4628
1822539.1 | 0.4669 | 10530 | 0.4625
1832739.1 | 0.4664 | 10560 | 0.4621
1842969.1 | 0.4659 | 10590 | 0.4618
1853229.1 | 0.4655 | 10620 | 0.4615
1863519.1 | 0.465 | 10650 | 0.4613
1873839.1 | 0.4646 | 10680 | 0.4609
1884189.1 | 0.4642 | 10710 | 0.4607
1894569.1 | 0.4639 | 10740 | 0.4604
1904979.1 | 0.4635 | 10770 | 0.4601
1915419.1 | 0.4632 | 10800 | 0.4599
1925889.1 | 0.4628 | 10830 | 0.4597
1936389.1 | 0.4625 | 10860 | 0.4595
1946919.1 | 0.4621 | 10890 | 0.4593
1957479.1 | 0.4618 | 10920 | 0.4591
1968069.1 | 0.4615 | 10950 | 0.4588
1978689.1 | 0.4613 | 10980 | 0.4586
1989339.1 | 0.4609 | 11010 | 0.4584
2000019.1 | 0.4607 | 11040 | 0.4581
2010729.1 | 0.4604 | 11070 | 0.4579
2021469.1 | 0.4601 | 11100 | 0.4578
2032239.1 | 0.4599 | 11130 | 0.4576
2043039.1 | 0.4597 | 11160 | 0.4574
2053869.1 | 0.4595 | 11190 | 0.4572
2064729.1 | 0.4593 | 11220 | 0.457
2075619.1 | 0.4591 | 11250 | 0.4568
2086539.1 | 0.4588 | 11280 | 0.4566
2097489.1 | 0.4586 | 11310 | 0.4564
2108469.1 | 0.4584 | 11340 | 0.4563
2119479.1 | 0.4581 | 11370 | 0.4561
2130519.1 | 0.4579 | 11400 | 0.4559
2141589.1 | 0.4578 | 11400 | 0.4592
2152689.1 | 0.4576 | 11430 | 0.4746
2163819.1 | 0.4574 | 11460 | 0.4842
2174979.1 | 0.4572 | 11490 | 0.4929
2186169.1 | 0.457 | 11520 | 0.501
2197389.1 | 0.4568 | 11550 | 0.5087
2208639.1 | 0.4566 | 11580 | 0.5157
2219919.1 | 0.4564 | 11610 | 0.5226
2231229.1 | 0.4563 | 11640 | 0.5288
2242569.1 | 0.4561 | 11670 | 0.5348
2253939.1 | 0.4559 | 11700 | 0.5406
2265339.1 |  | 11730 | 0.5461
2265340.3 | 0.4592 | 11760 | 0.5514
2276740.3 | 0.4746 | 11790 | 0.5565
2288170.3 | 0.4842 | 11820 | 0.5614
2299630.3 | 0.4929 | 11850 | 0.5663
2311120.3 | 0.501 | 11880 | 0.5711
2322640.3 | 0.5087 | 11910 | 0.5758
2334190.3 | 0.5157 | 11940 | 0.5803
2345770.3 | 0.5226 | 11970 | 0.585
2357380.3 | 0.5288 | 12000 | 0.5895
2369020.3 | 0.5348 | 12000 | 0.5863
2380690.3 | 0.5406 | 12000 | 0.5863
2392390.3 | 0.5461 | 12000 | 0.5861
2404120.3 | 0.5514 | 12030 | 0.5763
2415880.3 | 0.5565 | 12060 | 0.5721
2427670.3 | 0.5614 | 12090 | 0.569
2439490.3 | 0.5663 | 12120 | 0.5665
2451340.3 | 0.5711 | 12150 | 0.5643
2463220.3 | 0.5758 | 12180 | 0.5625
2475130.3 | 0.5803 | 12210 | 0.561
2487070.3 | 0.585 | 12240 | 0.5595
2499040.3 | 0.5895 | 12270 | 0.5583
2511040.3 |  | 12300 | 0.5571
2511040.3 | 0.5863 | 12330 | 0.5561
2523040.3 | 0.5863 | 12360 | 0.555
2535040.3 |  | 12390 | 0.5541
2535040.3 | 0.5861 | 12420 | 0.5533
2547040.3 | 0.5763 | 12450 | 0.5525
2559070.3 | 0.5721 | 12480 | 0.5517
2571130.3 | 0.569 | 12510 | 0.551
2583220.3 | 0.5665 | 12540 | 0.5503
2595340.3 | 0.5643 | 12570 | 0.5496
2607490.3 | 0.5625 | 12600 | 0.549
2619670.3 | 0.561 | 12630 | 0.5485
2631880.3 | 0.5595 | 12660 | 0.5479
2644120.3 | 0.5583 | 12690 | 0.5474
2656390.3 | 0.5571 | 12720 | 0.5469
2668690.3 | 0.5561 | 12750 | 0.5464
2681020.3 | 0.555 | 12780 | 0.546
2693380.3 | 0.5541 | 12810 | 0.5455
2705770.3 | 0.5533 | 12840 | 0.5451
2718190.3 | 0.5525 | 12870 | 0.5447
2730640.3 | 0.5517 | 12900 | 0.5443
2743120.3 | 0.551 | 12930 | 0.5439
2755630.3 | 0.5503 | 12960 | 0.5435
2768170.3 | 0.5496 | 12990 | 0.5432
2780740.3 | 0.549 | 13020 | 0.5428
2793340.3 | 0.5485 | 13050 | 0.5425
2805970.3 | 0.5479 | 13080 | 0.5422
2818630.3 | 0.5474 | 13110 | 0.5418
2831320.3 | 0.5469 | 13140 | 0.5415
2844040.3 | 0.5464 | 13170 | 0.5413
2856790.3 | 0.546 | 13200 | 0.541
2869570.3 | 0.5455 | 13230 | 0.5407
2882380.3 | 0.5451 | 13260 | 0.5403
2895220.3 | 0.5447 | 13290 | 0.5401
2908090.3 | 0.5443 | 13320 | 0.5398
2920990.3 | 0.5439 | 13350 | 0.5396
2933920.3 | 0.5435 | 13380 | 0.5393
2946880.3 | 0.5432 | 13410 | 0.539
2959870.3 | 0.5428 | 13440 | 0.5388
2972890.3 | 0.5425 | 13470 | 0.5386
2985940.3 | 0.5422 | 13500 | 0.5383
2999020.3 | 0.5418 | 13530 | 0.5381
3012130.3 | 0.5415 | 13560 | 0.5378
3025270.3 | 0.5413 | 13590 | 0.5376
3038440.3 | 0.541 | 13620 | 0.5374
3051640.3 | 0.5407 | 13650 | 0.5371
3064870.3 | 0.5403 | 13680 | 0.537
3078130.3 | 0.5401 | 13710 | 0.5368
3091420.3 | 0.5398 | 13740 | 0.5366
3104740.3 | 0.5396 | 13770 | 0.5364
3118090.3 | 0.5393 | 13800 | 0.5361
3131470.3 | 0.539 | 13800 | 0.5391
3144880.3 | 0.5388 | 13830 | 0.5555
3158320.3 | 0.5386 | 13860 | 0.5658
3171790.3 | 0.5383 | 13890 | 0.5753
3185290.3 | 0.5381 | 13920 | 0.5841
3198820.3 | 0.5378 | 13950 | 0.5924
3212380.3 | 0.5376 | 13980 | 0.6001
3225970.3 | 0.5374 | 14010 | 0.6073
3239590.3 | 0.5371 | 14040 | 0.614
3253240.3 | 0.537 | 14070 | 0.6204
3266920.3 | 0.5368 | 14100 | 0.6263
3280630.3 | 0.5366 | 14130 | 0.632
3294370.3 | 0.5364 | 14160 | 0.6374
3308140.3 | 0.5361 | 14190 | 0.6426
3321940.3 |  | 14220 | 0.6477
3321941.6 | 0.5391 | 14250 | 0.6527
3335741.6 | 0.5555 | 14280 | 0.6575
3349571.6 | 0.5658 | 14310 | 0.6622
3363431.6 | 0.5753 | 14340 | 0.6668
3377321.6 | 0.5841 | 14370 | 0.6713
3391241.6 | 0.5924 | 14400 | 0.6758
3405191.6 | 0.6001 | 14400 | 0.6727
3419171.6 | 0.6073 | 14400 | 0.6727
3433181.6 | 0.614 | 14400 | 0.6724
3447221.6 | 0.6204 | 14430 | 0.6624
3461291.6 | 0.6263 | 14460 | 0.6578
3475391.6 | 0.632 | 14490 | 0.6544
3489521.6 | 0.6374 | 14520 | 0.6516
3503681.6 | 0.6426 | 14550 | 0.6492
3517871.6 | 0.6477 | 14580 | 0.6473
3532091.6 | 0.6527 | 14610 | 0.6455
3546341.6 | 0.6575 | 14640 | 0.644
3560621.6 | 0.6622 | 14670 | 0.6425
3574931.6 | 0.6668 | 14700 | 0.6413
3589271.6 | 0.6713 | 14730 | 0.64
3603641.6 | 0.6758 | 14760 | 0.6389
3618041.6 |  | 14790 | 0.638
3618041.6 | 0.6727 | 14820 | 0.6369
3632441.6 | 0.6727 | 14850 | 0.6361
3646841.6 |  | 14880 | 0.6352
3646841.6 | 0.6724 | 14910 | 0.6345
3661241.6 | 0.6624 | 14940 | 0.6337
3675671.6 | 0.6578 | 14970 | 0.633
3690131.6 | 0.6544 | 15000 | 0.6323
3704621.6 | 0.6516 | 15030 | 0.6317
3719141.6 | 0.6492 | 15060 | 0.631
3733691.6 | 0.6473 | 15090 | 0.6304
3748271.6 | 0.6455 | 15120 | 0.6298
3762881.6 | 0.644 | 15150 | 0.6293
3777521.6 | 0.6425 | 15180 | 0.6288
3792191.6 | 0.6413 | 15210 | 0.6283
3806891.6 | 0.64 | 15240 | 0.6277
3821621.6 | 0.6389 | 15270 | 0.6273
3836381.6 | 0.638 | 15300 | 0.6268
3851171.6 | 0.6369 | 15330 | 0.6264
3865991.6 | 0.6361 | 15360 | 0.626
3880841.6 | 0.6352 | 15390 | 0.6256
3895721.6 | 0.6345 | 15420 | 0.6252
3910631.6 | 0.6337 | 15450 | 0.6248
3925571.6 | 0.633 | 15480 | 0.6244
3940541.6 | 0.6323 | 15510 | 0.624
3955541.6 | 0.6317 | 15540 | 0.6237
3970571.6 | 0.631 | 15570 | 0.6233
3985631.6 | 0.6304 | 15600 | 0.623
4000721.6 | 0.6298 | 15630 | 0.6227
4015841.6 | 0.6293 | 15660 | 0.6223
4030991.6 | 0.6288 | 15690 | 0.6221
4046171.6 | 0.6283 | 15720 | 0.6218
4061381.6 | 0.6277 | 15750 | 0.6214
4076621.6 | 0.6273 | 15780 | 0.6212
4091891.6 | 0.6268 | 15810 | 0.6209
4107191.6 | 0.6264 | 15840 | 0.6205
4122521.6 | 0.626 | 15870 | 0.6203
4137881.6 | 0.6256 | 15900 | 0.62
4153271.6 | 0.6252 | 15930 | 0.6197
4168691.6 | 0.6248 | 15960 | 0.6194
4184141.6 | 0.6244 | 15990 | 0.6192
4199621.6 | 0.624 | 16020 | 0.6189
4215131.6 | 0.6237 | 16050 | 0.6186
4230671.6 | 0.6233 | 16080 | 0.6184
4246241.6 | 0.623 | 16110 | 0.6182
4261841.6 | 0.6227 | 16140 | 0.6179
4277471.6 | 0.6223 | 16170 | 0.6177
4293131.6 | 0.6221 | 16200 | 0.6175
4308821.6 | 0.6218 | 16200 | 0.6205
4324541.6 | 0.6214 | 16230 | 0.6376
4340291.6 | 0.6212 | 16260 | 0.6487
4356071.6 | 0.6209 | 16290 | 0.6587
4371881.6 | 0.6205 | 16320 | 0.6681
4387721.6 | 0.6203 | 16350 | 0.6768
4403591.6 | 0.62 | 16380 | 0.6847
4419491.6 | 0.6197 | 16410 | 0.6922
4435421.6 | 0.6194 | 16440 | 0.699
4451381.6 | 0.6192 | 16470 | 0.7054
4467371.6 | 0.6189 | 16500 | 0.7114
4483391.6 | 0.6186 | 16530 | 0.7173
4499441.6 | 0.6184 | 16560 | 0.7227
4515521.6 | 0.6182 | 16590 | 0.7278
4531631.6 | 0.6179 | 16620 | 0.7328
4547771.6 | 0.6177 | 16650 | 0.7377
4563941.6 | 0.6175 | 16680 | 0.7425
4580141.6 |  | 16710 | 0.747
4580142.9 | 0.6205 | 16740 | 0.7515
4596342.9 | 0.6376 | 16770 | 0.7559
4612572.9 | 0.6487 | 16800 | 0.7603
4628832.9 | 0.6587 | 16800 | 0.7571
4645122.9 | 0.6681 | 16800 | 0.7571
4661442.9 | 0.6768 | 16800 | 0.7568
4677792.9 | 0.6847 | 16830 | 0.7461
4694172.9 | 0.6922 | 16860 | 0.7411
4710582.9 | 0.699 | 16890 | 0.7373
4727022.9 | 0.7054 | 16920 | 0.7343
4743492.9 | 0.7114 | 16950 | 0.7317
4759992.9 | 0.7173 | 16980 | 0.7294
4776522.9 | 0.7227 | 17010 | 0.7275
4793082.9 | 0.7278 | 17040 | 0.7258
4809672.9 | 0.7328 | 17070 | 0.7241
4826292.9 | 0.7377 | 17100 | 0.7226
4842942.9 | 0.7425 | 17130 | 0.7213
4859622.9 | 0.747 | 17160 | 0.7201
4876332.9 | 0.7515 | 17190 | 0.7189
4893072.9 | 0.7559 | 17220 | 0.7179
4909842.9 | 0.7603 | 17250 | 0.717
4926642.9 |  | 17280 | 0.7159
4926642.9 | 0.7571 | 17310 | 0.7151
4943442.9 | 0.7571 | 17340 | 0.7142
4960242.9 |  | 17370 | 0.7134
4960242.9 | 0.7568 | 17400 | 0.7126
4977042.9 | 0.7461 | 17430 | 0.7119
4993872.9 | 0.7411 | 17460 | 0.7111
5010732.9 | 0.7373 | 17490 | 0.7105
5027622.9 | 0.7343 | 17520 | 0.7099
5044542.9 | 0.7317 | 17550 | 0.7092
5061492.9 | 0.7294 | 17580 | 0.7086
5078472.9 | 0.7275 | 17610 | 0.708
5095482.9 | 0.7258 | 17640 | 0.7074
5112522.9 | 0.7241 | 17670 | 0.7069
5129592.9 | 0.7226 | 17700 | 0.7064
5146692.9 | 0.7213 | 17730 | 0.7059
5163822.9 | 0.7201 | 17760 | 0.7054
5180982.9 | 0.7189 | 17790 | 0.7049
5198172.9 | 0.7179 | 17820 | 0.7043
5215392.9 | 0.717 | 17850 | 0.7039
5232642.9 | 0.7159 | 17880 | 0.7035
5249922.9 | 0.7151 | 17910 | 0.7031
5267232.9 | 0.7142 | 17940 | 0.7026
5284572.9 | 0.7134 | 17970 | 0.7022
5301942.9 | 0.7126 | 18000 | 0.7018
5319342.9 | 0.7119 | 18030 | 0.7015
5336772.9 | 0.7111 | 18060 | 0.7011
5354232.9 | 0.7105 | 18090 | 0.7008
5371722.9 | 0.7099 | 18120 | 0.7004
5389242.9 | 0.7092 | 18150 | 0.7
5406792.9 | 0.7086 | 18180 | 0.6997
5424372.9 | 0.708 | 18210 | 0.6994
5441982.9 | 0.7074 | 18240 | 0.699
5459622.9 | 0.7069 | 18270 | 0.6987
5477292.9 | 0.7064 | 18300 | 0.6984
5494992.9 | 0.7059 | 18330 | 0.698
5512722.9 | 0.7054 | 18360 | 0.6978
5530482.9 | 0.7049 | 18390 | 0.6974
5548272.9 | 0.7043 | 18420 | 0.6971
5566092.9 | 0.7039 | 18450 | 0.6968
5583942.9 | 0.7035 | 18480 | 0.6966
5601822.9 | 0.7031 | 18510 | 0.6963
5619732.9 | 0.7026 | 18540 | 0.696
5637672.9 | 0.7022 | 18570 | 0.6958
5655642.9 | 0.7018 | 18600 | 0.6955
5673642.9 | 0.7015 | 18600 | 0.6986
5691672.9 | 0.7011 | 18630 | 0.7162
5709732.9 | 0.7008 | 18660 | 0.7279
5727822.9 | 0.7004 | 18690 | 0.7384
5745942.9 | 0.7 | 18720 | 0.7482
5764092.9 | 0.6997 | 18750 | 0.7572
5782272.9 | 0.6994 | 18780 | 0.7656
5800482.9 | 0.699 | 18810 | 0.7731
5818722.9 | 0.6987 | 18840 | 0.7802
5836992.9 | 0.6984 | 18870 | 0.7866
5855292.9 | 0.698 | 18900 | 0.7926
5873622.9 | 0.6978 | 18930 | 0.7982
5891982.9 | 0.6974 | 18960 | 0.8036
5910372.9 | 0.6971 | 18990 | 0.8086
5928792.9 | 0.6968 | 19020 | 0.8134
5947242.9 | 0.6966 | 19050 | 0.8181
5965722.9 | 0.6963 | 19080 | 0.8226
5984232.9 | 0.696 | 19110 | 0.8271
6002772.9 | 0.6958 | 19140 | 0.8314
6021342.9 | 0.6955 | 19170 | 0.8355
6039942.9 |  | 19200 | 0.8396
6039944.2 | 0.6986 | 19200 | 0.8365
6058544.2 | 0.7162 | 19200 | 0.8365
6077174.2 | 0.7279 | 19200 | 0.8362
6095834.2 | 0.7384 | 19230 | 0.8249
6114524.2 | 0.7482 | 19260 | 0.8194
6133244.2 | 0.7572 | 19290 | 0.8152
6151994.2 | 0.7656 | 19320 | 0.8118
6170774.2 | 0.7731 | 19350 | 0.8089
6189584.2 | 0.7802 | 19380 | 0.8064
6208424.2 | 0.7866 | 19410 | 0.8043
6227294.2 | 0.7926 | 19440 | 0.8023
6246194.2 | 0.7982 | 19470 | 0.8006
6265124.2 | 0.8036 | 19500 | 0.799
6284084.2 | 0.8086 | 19530 | 0.7974
6303074.2 | 0.8134 | 19560 | 0.7959
6322094.2 | 0.8181 | 19590 | 0.7947
6341144.2 | 0.8226 | 19620 | 0.7935
6360224.2 | 0.8271 | 19650 | 0.7924
6379334.2 | 0.8314 | 19680 | 0.7912
6398474.2 | 0.8355 | 19710 | 0.7903
6417644.2 | 0.8396 | 19740 | 0.7894
6436844.2 |  | 19770 | 0.7884
6436844.2 | 0.8365 | 19800 | 0.7875
6456044.2 | 0.8365 | 19830 | 0.7867
6475244.2 |  | 19860 | 0.7859
6475244.2 | 0.8362 | 19890 | 0.7851
6494444.2 | 0.8249 | 19920 | 0.7843
6513674.2 | 0.8194 | 19950 | 0.7836
6532934.2 | 0.8152 | 19980 | 0.783
6552224.2 | 0.8118 | 20010 | 0.7823
6571544.2 | 0.8089 | 20040 | 0.7817
6590894.2 | 0.8064 | 20070 | 0.7811
6610274.2 | 0.8043 | 20100 | 0.7805
6629684.2 | 0.8023 | 20130 | 0.7799
6649124.2 | 0.8006 | 20160 | 0.7793
6668594.2 | 0.799 | 20190 | 0.7788
6688094.2 | 0.7974 | 20220 | 0.7782
6707624.2 | 0.7959 | 20250 | 0.7778
6727184.2 | 0.7947 | 20280 | 0.7772
6746774.2 | 0.7935 | 20310 | 0.7768
6766394.2 | 0.7924 | 20340 | 0.7763
6786044.2 | 0.7912 | 20370 | 0.7758
6805724.2 | 0.7903 | 20400 | 0.7753
6825434.2 | 0.7894 | 20430 | 0.7749
6845174.2 | 0.7884 | 20460 | 0.7744
6864944.2 | 0.7875 | 20490 | 0.7739
6884744.2 | 0.7867 | 20520 | 0.7736
6904574.2 | 0.7859 | 20550 | 0.7731
6924434.2 | 0.7851 | 20580 | 0.7728
6944324.2 | 0.7843 | 20610 | 0.7724
6964244.2 | 0.7836 | 20640 | 0.772
6984194.2 | 0.783 | 20670 | 0.7716
7004174.2 | 0.7823 | 20700 | 0.7712
7024184.2 | 0.7817 | 20730 | 0.7708
7044224.2 | 0.7811 | 20760 | 0.7705
7064294.2 | 0.7805 | 20790 | 0.7703
7084394.2 | 0.7799 | 20820 | 0.7698
7104524.2 | 0.7793 | 20850 | 0.7695
7124684.2 | 0.7788 | 20880 | 0.7691
7144874.2 | 0.7782 | 20910 | 0.7689
7165094.2 | 0.7778 | 20940 | 0.7685
7185344.2 | 0.7772 | 20970 | 0.7682
7205624.2 | 0.7768 | 21000 | 0.7679
7225934.2 | 0.7763 | 21000 | 0.7709
7246274.2 | 0.7758 | 21030 | 0.7892
7266644.2 | 0.7753 | 21060 | 0.8014
7287044.2 | 0.7749 | 21090 | 0.8125
7307474.2 | 0.7744 | 21120 | 0.8228
7327934.2 | 0.7739 | 21150 | 0.8322
7348424.2 | 0.7736 | 21180 | 0.8408
7368944.2 | 0.7731 | 21210 | 0.8487
7389494.2 | 0.7728 | 21240 | 0.8559
7410074.2 | 0.7724 | 21270 | 0.8624
7430684.2 | 0.772 | 21300 | 0.8684
7451324.2 | 0.7716 | 21330 | 0.874
7471994.2 | 0.7712 | 21360 | 0.8793
7492694.2 | 0.7708 | 21390 | 0.8842
7513424.2 | 0.7705 | 21420 | 0.8889
7534184.2 | 0.7703 | 21450 | 0.8933
7554974.2 | 0.7698 | 21480 | 0.8977
7575794.2 | 0.7695 | 21510 | 0.9018
7596644.2 | 0.7691 | 21540 | 0.9058
7617524.2 | 0.7689 | 21570 | 0.9097
7638434.2 | 0.7685 | 21600 | 0.9137
7659374.2 | 0.7682 | 21600 | 0.9104
7680344.2 | 0.7679 | 21600 | 0.9104
7701344.2 |  | 21600 | 0.91
7701345.5 | 0.7709 | 21630 | 0.8982
7722345.5 | 0.7892 | 21660 | 0.8923
7743375.5 | 0.8014 | 21690 | 0.8877
7764435.5 | 0.8125 | 21720 | 0.8839
7785525.5 | 0.8228 | 21750 | 0.8808
7806645.5 | 0.8322 | 21780 | 0.878
7827795.5 | 0.8408 | 21810 | 0.8756
7848975.5 | 0.8487 | 21840 | 0.8734
7870185.5 | 0.8559 | 21870 | 0.8714
7891425.5 | 0.8624 | 21900 | 0.8695
7912695.5 | 0.8684 | 21930 | 0.8679
7933995.5 | 0.874 | 21960 | 0.8664
7955325.5 | 0.8793 | 21990 | 0.8649
7976685.5 | 0.8842 | 22020 | 0.8636
7998075.5 | 0.8889 | 22050 | 0.8622
8019495.5 | 0.8933 | 22080 | 0.861
8040945.5 | 0.8977 | 22110 | 0.8599
8062425.5 | 0.9018 | 22140 | 0.8588
8083935.5 | 0.9058 | 22170 | 0.8578
8105475.5 | 0.9097 | 22200 | 0.8567
8127045.5 | 0.9137 | 22230 | 0.8558
8148645.5 |  | 22260 | 0.8549
8148645.5 | 0.9104 | 22290 | 0.854
8170245.5 | 0.9104 | 22320 | 0.8532
8191845.5 |  | 22350 | 0.8523
8191845.5 | 0.91 | 22380 | 0.8516
8213445.5 | 0.8982 | 22410 | 0.8508
8235075.5 | 0.8923 | 22440 | 0.8501
8256735.5 | 0.8877 | 22470 | 0.8494
8278425.5 | 0.8839 | 22500 | 0.8488
8300145.5 | 0.8808 | 22530 | 0.8481
8321895.5 | 0.878 | 22560 | 0.8474
8343675.5 | 0.8756 | 22590 | 0.8468
8365485.5 | 0.8734 | 22620 | 0.8462
8387325.5 | 0.8714 | 22650 | 0.8455
8409195.5 | 0.8695 | 22680 | 0.845
8431095.5 | 0.8679 | 22710 | 0.8445
8453025.5 | 0.8664 | 22740 | 0.8439
8474985.5 | 0.8649 | 22770 | 0.8433
8496975.5 | 0.8636 | 22800 | 0.8428
8518995.5 | 0.8622 | 22830 | 0.8423
8541045.5 | 0.861 | 22860 | 0.8418
8563125.5 | 0.8599 | 22890 | 0.8413
8585235.5 | 0.8588 | 22920 | 0.8409
8607375.5 | 0.8578 | 22950 | 0.8404
8629545.5 | 0.8567 | 22980 | 0.8399
8651745.5 | 0.8558 | 23010 | 0.8396
8673975.5 | 0.8549 | 23040 | 0.839
8696235.5 | 0.854 | 23070 | 0.8386
8718525.5 | 0.8532 | 23100 | 0.8382
8740845.5 | 0.8523 | 23130 | 0.8378
8763195.5 | 0.8516 | 23160 | 0.8374
8785575.5 | 0.8508 | 23190 | 0.8369
8807985.5 | 0.8501 | 23220 | 0.8366
8830425.5 | 0.8494 | 23250 | 0.8362
8852895.5 | 0.8488 | 23280 | 0.8358
8875395.5 | 0.8481 | 23310 | 0.8355
8897925.5 | 0.8474 | 23340 | 0.835
8920485.5 | 0.8468 | 23370 | 0.8346
8943075.5 | 0.8462 | 23400 | 0.8343
8965695.5 | 0.8455 | 23400 | 0.8376
8988345.5 | 0.845 | 23430 | 0.8562
9011025.5 | 0.8445 | 23460 | 0.8691
9033735.5 | 0.8439 | 23490 | 0.8807
9056475.5 | 0.8433 | 23520 | 0.8915
9079245.5 | 0.8428 | 23550 | 0.9013
9102045.5 | 0.8423 | 23580 | 0.9102
9124875.5 | 0.8418 | 23610 | 0.9184
9147735.5 | 0.8413 | 23640 | 0.9258
9170625.5 | 0.8409 | 23670 | 0.9324
9193545.5 | 0.8404 | 23700 | 0.9384
9216495.5 | 0.8399 | 23730 | 0.9439
9239475.5 | 0.8396 | 23760 | 0.9491
9262485.5 | 0.839 | 23790 | 0.9539
9285525.5 | 0.8386 | 23820 | 0.9585
9308595.5 | 0.8382 | 23850 | 0.9628
9331695.5 | 0.8378 | 23880 | 0.9669
9354825.5 | 0.8374 | 23910 | 0.971
9377985.5 | 0.8369 | 23940 | 0.9748
9401175.5 | 0.8366 | 23970 | 0.9787
9424395.5 | 0.8362 | 24000 | 0.9824
9447645.5 | 0.8358 | 24000 | 0.9793
9470925.5 | 0.8355 | 24001 | 0.9793
9494235.5 | 0.835 | 24001 | 0.9787
9517575.5 | 0.8346 | 24031 | 0.9662
9540945.5 | 0.8343 | 24061 | 0.9597
9564345.5 |  | 24091 | 0.9547
9564346.8 | 0.8376 | 24121 | 0.9506
9587746.8 | 0.8562 | 24151 | 0.9472
9611176.8 | 0.8691 | 24181 | 0.9442
9634636.8 | 0.8807 | 24211 | 0.9415
9658126.8 | 0.8915 | 24241 | 0.939
9681646.8 | 0.9013 | 24271 | 0.9369
9705196.8 | 0.9102 | 24301 | 0.9348
9728776.8 | 0.9184 | 24331 | 0.9329
9752386.8 | 0.9258 | 24361 | 0.9313
9776026.8 | 0.9324 | 24391 | 0.9297
9799696.8 | 0.9384 | 24421 | 0.9281
9823396.8 | 0.9439 | 24451 | 0.9267
9847126.8 | 0.9491 | 24481 | 0.9253
9870886.8 | 0.9539 | 24511 | 0.924
9894676.8 | 0.9585 | 24541 | 0.9228
9918496.8 | 0.9628 | 24571 | 0.9217
9942346.8 | 0.9669 | 24601 | 0.9205
9966226.8 | 0.971 | 24631 | 0.9196
9990136.8 | 0.9748 | 24661 | 0.9185
10014100 | 0.9787 | 24691 | 0.9175
10038000 | 0.9824 | 24721 | 0.9166
10062000 |  | 24751 | 0.9157
10062000 | 0.9793 | 24781 | 0.9148
10086000 | 0.9793 | 24811 | 0.914
10110000 |  | 24841 | 0.9131
10110000 | 0.9787 | 24871 | 0.9124
10134000 | 0.9662 | 24901 | 0.9116
10158100 | 0.9597 | 24931 | 0.9109
10182100 | 0.9547 | 24961 | 0.9102
10206200 | 0.9506 | 24991 | 0.9094
10230400 | 0.9472 | 25021 | 0.9087
10254500 | 0.9442 | 25051 | 0.908
10278700 | 0.9415 | 25081 | 0.9074
10302900 | 0.939 | 25111 | 0.9067
10327100 | 0.9369 | 25141 | 0.9062
10351400 | 0.9348 | 25171 | 0.9055
10375700 | 0.9329 | 25201 | 0.9049
10400000 | 0.9313 | 25231 | 0.9044
10424400 | 0.9297 | 25261 | 0.9038
10448800 | 0.9281 | 25291 | 0.9033
10473200 | 0.9267 | 25321 | 0.9027
10497700 | 0.9253 | 25351 | 0.9022
10522100 | 0.924 | 25381 | 0.9017
10546700 | 0.9228 | 25411 | 0.9011
10571200 | 0.9217 | 25441 | 0.9006
10595800 | 0.9205 | 25471 | 0.9003
10620400 | 0.9196 | 25501 | 0.8997
10645000 | 0.9185 | 25531 | 0.8992
10669700 | 0.9175 | 25561 | 0.8987
10694400 | 0.9166 | 25591 | 0.8983
10719100 | 0.9157 | 25621 | 0.8978
10743800 | 0.9148 | 25651 | 0.8974
10768600 | 0.914 | 25681 | 0.897
10793400 | 0.9131 | 25711 | 0.8965
10818300 | 0.9124 | 25741 | 0.8961
10843100 | 0.9116 | 25771 | 0.8956
10868000 | 0.9109 | 25801 | 0.8953
10893000 | 0.9102 | 25801 | 0.8983
10917900 | 0.9094 | 25831 | 0.9178
10942900 | 0.9087 | 25861 | 0.9312
10967900 | 0.908 | 25891 | 0.9434
10993000 | 0.9074 | 25921 | 0.9545
11018100 | 0.9067 | 25951 | 0.9647
11043200 | 0.9062 | 25981 | 0.9741
11068300 | 0.9055 | 26011 | 0.9824
11093500 | 0.9049 | 26041 | 0.9899
11118700 | 0.9044 | 26071 | 0.9965
11143900 | 0.9038 | 26101 | 1.0026
11169200 | 0.9033 | 26131 | 1.008
11194500 | 0.9027 | 26161 | 1.013
11219800 | 0.9022 | 26191 | 1.0177
11245100 | 0.9017 | 26221 | 1.022
11270500 | 0.9011 | 26251 | 1.0261
11295900 | 0.9006 | 26281 | 1.0301
11321400 | 0.9003 | 26311 | 1.0339
11346800 | 0.8997 | 26341 | 1.0375
11372300 | 0.8992 | 26371 | 1.0411
11397900 | 0.8987 | 26401 | 1.0446
11423400 | 0.8983 | 26401 | 1.0413
11449000 | 0.8978 | 26401 | 1.0413
11474700 | 0.8974 | 26401 | 1.041
11500300 | 0.897 | 26431 | 1.0276
11526000 | 0.8965 | 26461 | 1.0205
11551700 | 0.8961 | 26491 | 1.0151
11577400 | 0.8956 | 26521 | 1.0106
11603200 | 0.8953 | 26551 | 1.0068
11629000 |  | 26581 | 1.0035
11629000 | 0.8983 | 26611 | 1.0005
11654800 | 0.9178 | 26641 | 0.9979
11680600 | 0.9312 | 26671 | 0.9955
11706500 | 0.9434 | 26701 | 0.9933
11732400 | 0.9545 | 26731 | 0.9912
11758300 | 0.9647 | 26761 | 0.9892
11784300 | 0.9741 | 26791 | 0.9875
11810200 | 0.9824 | 26821 | 0.9859
11836300 | 0.9899 | 26851 | 0.9843
11862300 | 0.9965 | 26881 | 0.9828
11888400 | 1.0026 | 26911 | 0.9814
11914500 | 1.008 | 26941 | 0.98
11940600 | 1.013 | 26971 | 0.9788
11966800 | 1.0177 | 27001 | 0.9776
11993000 | 1.022 | 27031 | 0.9764
12019200 | 1.0261 | 27061 | 0.9754
12045400 | 1.0301 | 27091 | 0.9743
12071700 | 1.0339 | 27121 | 0.9733
12098000 | 1.0375 | 27151 | 0.9723
12124400 | 1.0411 | 27181 | 0.9714
12150700 | 1.0446 | 27211 | 0.9705
12177100 |  | 27241 | 0.9695
12177100 | 1.0413 | 27271 | 0.9687
12203500 | 1.0413 | 27301 | 0.9679
12229900 |  | 27331 | 0.9671
12229900 | 1.041 | 27361 | 0.9664
12256300 | 1.0276 | 27391 | 0.9655
12282800 | 1.0205 | 27421 | 0.9648
12309200 | 1.0151 | 27451 | 0.9641
12335700 | 1.0106 | 27481 | 0.9634
12362200 | 1.0068 | 27511 | 0.9627
12388800 | 1.0035 | 27541 | 0.9621
12415400 | 1.0005 | 27571 | 0.9614
12442000 | 0.9979 | 27601 | 0.9608
12468600 | 0.9955 | 27631 | 0.9602
12495300 | 0.9933 | 27661 | 0.9595
12522000 | 0.9912 | 27691 | 0.9589
12548700 | 0.9892 | 27721 | 0.9584
12575500 | 0.9875 | 27751 | 0.9578
12602300 | 0.9859 | 27781 | 0.9573
12629100 | 0.9843 | 27811 | 0.9568
12655900 | 0.9828 | 27841 | 0.9562
12682800 | 0.9814 | 27871 | 0.9556
12709700 | 0.98 | 27901 | 0.9552
12736700 | 0.9788 | 27931 | 0.9547
12763700 | 0.9776 | 27961 | 0.9542
12790700 | 0.9764 | 27991 | 0.9538
12817700 | 0.9754 | 28021 | 0.9532
12844700 | 0.9743 | 28051 | 0.9528
12871800 | 0.9733 | 28081 | 0.9523
12899000 | 0.9723 | 28111 | 0.9519
12926100 | 0.9714 | 28141 | 0.9514
12953300 | 0.9705 | 28171 | 0.9509
12980500 | 0.9695 | 28201 | 0.9505
13007700 | 0.9687 | 28201 | 0.9536
13035000 | 0.9679 | 28231 | 0.9739
13062300 | 0.9671 | 28261 | 0.9881
13089600 | 0.9664 | 28291 | 1.0011
13117000 | 0.9655 | 28321 | 1.0129
13144400 | 0.9648 | 28351 | 1.0237
13171800 | 0.9641 | 28381 | 1.0336
13199300 | 0.9634 | 28411 | 1.0424
13226800 | 0.9627 | 28441 | 1.0503
13254300 | 0.9621 | 28471 | 1.0573
13281800 | 0.9614 | 28501 | 1.0635
13309400 | 0.9608 | 28531 | 1.0692
13337000 | 0.9602 | 28561 | 1.0744
13364600 | 0.9595 | 28591 | 1.079
13392300 | 0.9589 | 28621 | 1.0835
13420000 | 0.9584 | 28651 | 1.0877
13447700 | 0.9578 | 28681 | 1.0915
13475400 | 0.9573 | 28711 | 1.0952
13503200 | 0.9568 | 28741 | 1.0989
13531000 | 0.9562 | 28771 | 1.1023
13558900 | 0.9556 | 28801 | 1.1057
13586700 | 0.9552 | 28801 | 1.1023
13614600 | 0.9547 | 28801 | 1.1023
13642600 | 0.9542 | 28801 | 1.102
13670500 | 0.9538 | 28831 | 1.0878
13698500 | 0.9532 | 28861 | 1.0802
13726500 | 0.9528 | 28891 | 1.0744
13754600 | 0.9523 | 28921 | 1.0697
13782700 | 0.9519 | 28951 | 1.0656
13810800 | 0.9514 | 28981 | 1.0621
13838900 | 0.9509 | 29011 | 1.0589
13867100 | 0.9505 | 29041 | 1.0561
13895300 |  | 29071 | 1.0535
13895300 | 0.9536 | 29101 | 1.0511
13923500 | 0.9739 | 29131 | 1.0489
13951700 | 0.9881 | 29161 | 1.0468
13980000 | 1.0011 | 29191 | 1.045
14008300 | 1.0129 | 29221 | 1.0431
14036600 | 1.0237 | 29251 | 1.0413
14065000 | 1.0336 | 29281 | 1.0398
14093300 | 1.0424 | 29311 | 1.0383
14121700 | 1.0503 | 29341 | 1.0368
14150200 | 1.0573 | 29371 | 1.0354
14178700 | 1.0635 | 29401 | 1.0341
14207200 | 1.0692 | 29431 | 1.0328
14235700 | 1.0744 | 29461 | 1.0314
14264200 | 1.079 | 29491 | 1.0303
14292800 | 1.0835 | 29521 | 1.0291
14321500 | 1.0877 | 29551 | 1.0281
14350100 | 1.0915 | 29581 | 1.027
14378800 | 1.0952 | 29611 | 1.0261
14407500 | 1.0989 | 29641 | 1.0251
14436200 | 1.1023 | 29671 | 1.0242
14465000 | 1.1057 | 29701 | 1.0232
14493800 |  | 29731 | 1.0224
14493800 | 1.1023 | 29761 | 1.0215
14522600 | 1.1023 | 29791 | 1.0207
14551400 |  | 29821 | 1.0198
14551400 | 1.102 | 29851 | 1.019
14580200 | 1.0878 | 29881 | 1.0183
14609100 | 1.0802 | 29911 | 1.0175
14637900 | 1.0744 | 29941 | 1.0167
14666800 | 1.0697 | 29971 | 1.0161
14695700 | 1.0656 | 30001 | 1.0153
14724700 | 1.0621 | 30031 | 1.0146
14753700 | 1.0589 | 30061 | 1.014
14782700 | 1.0561 | 30091 | 1.0133
14811700 | 1.0535 | 30121 | 1.0128
14840800 | 1.0511 | 30151 | 1.0121
14869900 | 1.0489 | 30181 | 1.0114
14899000 | 1.0468 | 30211 | 1.0108
14928200 | 1.045 | 30241 | 1.0102
14957400 | 1.0431 | 30271 | 1.0096
14986600 | 1.0413 | 30301 | 1.009
15015800 | 1.0398 | 30331 | 1.0085
15045100 | 1.0383 | 30361 | 1.008
15074400 | 1.0368 | 30391 | 1.0074
15103800 | 1.0354 | 30421 | 1.0069
15133100 | 1.0341 | 30451 | 1.0063
15162500 | 1.0328 | 30481 | 1.0058
15192000 | 1.0314 | 30511 | 1.0052
15221400 | 1.0303 | 30541 | 1.0048
15250900 | 1.0291 | 30571 | 1.0043
15280400 | 1.0281 | 30601 | 1.0038
15310000 | 1.027 | 30601 | 1.0069
15339600 | 1.0261 | 30631 | 1.028
15369200 | 1.0251 | 30661 | 1.043
15398800 | 1.0242 | 30691 | 1.0565
15428500 | 1.0232 | 30721 | 1.069
15458200 | 1.0224 | 30751 | 1.0804
15487900 | 1.0215 | 30781 | 1.0905
15517700 | 1.0207 | 30811 | 1.0997
15547500 | 1.0198 | 30841 | 1.1077
15577300 | 1.019 | 30871 | 1.1148
15607200 | 1.0183 | 30901 | 1.121
15637000 | 1.0175 | 30931 | 1.1266
15666900 | 1.0167 | 30961 | 1.1316
15696900 | 1.0161 | 30991 | 1.1362
15726900 | 1.0153 | 31021 | 1.1404
15756900 | 1.0146 | 31051 | 1.1445
15786900 | 1.014 | 31081 | 1.1483
15817000 | 1.0133 | 31111 | 1.1518
15847000 | 1.0128 | 31141 | 1.1553
15877200 | 1.0121 | 31171 | 1.1587
15907300 | 1.0114 | 31201 | 1.1619
15937500 | 1.0108 | 31201 | 1.1588
15967700 | 1.0102 | 31201 | 1.1588
15997900 | 1.0096 | 31201 | 1.1583
16028200 | 1.009 | 31231 | 1.1433
16058500 | 1.0085 | 31261 | 1.1351
16088900 | 1.008 | 31291 | 1.129
16119200 | 1.0074 | 31321 | 1.1239
16149600 | 1.0069 | 31351 | 1.1196
16180000 | 1.0063 | 31381 | 1.1159
16210500 | 1.0058 | 31411 | 1.1126
16241000 | 1.0052 | 31441 | 1.1096
16271500 | 1.0048 | 31471 | 1.1069
16302000 | 1.0043 | 31501 | 1.1044
16332600 | 1.0038 | 31531 | 1.102
16363200 |  | 31561 | 1.0999
16363200 | 1.0069 | 31591 | 1.0979
16393800 | 1.028 | 31621 | 1.0959
16424400 | 1.043 | 31651 | 1.0942
16455100 | 1.0565 | 31681 | 1.0925
16485800 | 1.069 | 31711 | 1.0909
16516500 | 1.0804 | 31741 | 1.0894
16547200 | 1.0905 | 31771 | 1.0879
16578000 | 1.0997 | 31801 | 1.0866
16608800 | 1.1077 | 31831 | 1.0852
16639700 | 1.1148 | 31861 | 1.084
16670500 | 1.121 | 31891 | 1.0827
16701400 | 1.1266 | 31921 | 1.0815
16732400 | 1.1316 | 31951 | 1.0805
16763300 | 1.1362 | 31981 | 1.0793
16794300 | 1.1404 | 32011 | 1.0782
16825300 | 1.1445 | 32041 | 1.0772
16856400 | 1.1483 | 32071 | 1.0762
16887500 | 1.1518 | 32101 | 1.0752
16918600 | 1.1553 | 32131 | 1.0743
16949700 | 1.1587 | 32161 | 1.0734
16980900 | 1.1619 | 32191 | 1.0725
17012100 |  | 32221 | 1.0716
17012100 | 1.1588 | 32251 | 1.0707
17043300 | 1.1588 | 32281 | 1.0699
17074500 |  | 32311 | 1.0691
17074500 | 1.1583 | 32341 | 1.0684
17105700 | 1.1433 | 32371 | 1.0675
17136900 | 1.1351 | 32401 | 1.0668
17168200 | 1.129 | 32431 | 1.0661
17199500 | 1.1239 | 32461 | 1.0654
17230800 | 1.1196 | 32491 | 1.0647
17262200 | 1.1159 | 32521 | 1.064
17293500 | 1.1126 | 32551 | 1.0634
17325000 | 1.1096 | 32581 | 1.0627
17356400 | 1.1069 | 32611 | 1.0621
17387900 | 1.1044 | 32641 | 1.0614
17419400 | 1.102 | 32671 | 1.0608
17450900 | 1.0999 | 32701 | 1.0602
17482500 | 1.0979 | 32731 | 1.0596
17514000 | 1.0959 | 32761 | 1.059
17545700 | 1.0942 | 32791 | 1.0584
17577300 | 1.0925 | 32821 | 1.0579
17609000 | 1.0909 | 32851 | 1.0574
17640700 | 1.0894 | 32881 | 1.0568
17672500 | 1.0879 | 32911 | 1.0562
17704200 | 1.0866 | 32941 | 1.0558
17736000 | 1.0852 | 32971 | 1.0551
17767900 | 1.084 | 33001 | 1.0547
17799700 | 1.0827 | 33001 | 1.058
17831600 | 1.0815 | 33031 | 1.08
17863500 | 1.0805 | 33061 | 1.0958
17895500 | 1.0793 | 33091 | 1.1102
17927500 | 1.0782 | 33121 | 1.1233
17959500 | 1.0772 | 33151 | 1.1352
17991500 | 1.0762 | 33181 | 1.1458
18023600 | 1.0752 | 33211 | 1.1551
18055700 | 1.0743 | 33241 | 1.1633
18087800 | 1.0734 | 33271 | 1.1705
18120000 | 1.0725 | 33301 | 1.1767
18152200 | 1.0716 | 33331 | 1.1823
18184400 | 1.0707 | 33361 | 1.1873
18216600 | 1.0699 | 33391 | 1.1919
18248900 | 1.0691 | 33421 | 1.1961
18281200 | 1.0684 | 33451 | 1.2001
18313600 | 1.0675 | 33481 | 1.2039
18345900 | 1.0668 | 33511 | 1.2074
18378300 | 1.0661 | 33541 | 1.2109
18410800 | 1.0654 | 33571 | 1.2143
18443200 | 1.0647 | 33601 | 1.2176
18475700 | 1.064 | 33601 | 1.2143
18508200 | 1.0634 | 33601 | 1.2143
18540800 | 1.0627 | 33601 | 1.2138
18573400 | 1.0621 | 33631 | 1.1979
18606000 | 1.0614 | 33661 | 1.1894
18638600 | 1.0608 | 33691 | 1.1829
18671300 | 1.0602 | 33721 | 1.1775
18704000 | 1.0596 | 33751 | 1.173
18736700 | 1.059 | 33781 | 1.169
18769500 | 1.0584 | 33811 | 1.1655
18802300 | 1.0579 | 33841 | 1.1623
18835100 | 1.0574 | 33871 | 1.1595
18868000 | 1.0568 | 33901 | 1.1568
18900800 | 1.0562 | 33931 | 1.1543
18933800 | 1.0558 | 33961 | 1.152
18966700 | 1.0551 | 33991 | 1.1499
18999700 | 1.0547 | 34021 | 1.1479
19032700 |  | 34051 | 1.1461
19032700 | 1.058 | 34081 | 1.1442
19065700 | 1.08 | 34111 | 1.1426
19098700 | 1.0958 | 34141 | 1.141
19131800 | 1.1102 | 34171 | 1.1394
19164800 | 1.1233 | 34201 | 1.138
19198000 | 1.1352 | 34231 | 1.1366
19231100 | 1.1458 | 34261 | 1.1353
19264300 | 1.1551 | 34291 | 1.1339
19297500 | 1.1633 | 34321 | 1.1328
19330800 | 1.1705 | 34351 | 1.1316
19364000 | 1.1767 | 34381 | 1.1303
19397300 | 1.1823 | 34411 | 1.1293
19430700 | 1.1873 | 34441 | 1.1281
19464000 | 1.1919 | 34471 | 1.1271
19497400 | 1.1961 | 34501 | 1.1261
19530800 | 1.2001 | 34531 | 1.1252
19564300 | 1.2039 | 34561 | 1.1242
19597800 | 1.2074 | 34591 | 1.1232
19631300 | 1.2109 | 34621 | 1.1222
19664800 | 1.2143 | 34651 | 1.1214
19698400 | 1.2176 | 34681 | 1.1205
19732000 |  | 34711 | 1.1197
19732000 | 1.2143 | 34741 | 1.1189
19765600 | 1.2143 | 34771 | 1.1181
19799200 |  | 34801 | 1.1173
19799200 | 1.2138 | 34831 | 1.1166
19832800 | 1.1979 | 34861 | 1.1158
19866400 | 1.1894 | 34891 | 1.1151
19900100 | 1.1829 | 34921 | 1.1144
19933800 | 1.1775 | 34951 | 1.1136
19967500 | 1.173 | 34981 | 1.1129
20001200 | 1.169 | 35011 | 1.1123
20035000 | 1.1655 | 35041 | 1.1116
20068800 | 1.1623 | 35071 | 1.111
20102700 | 1.1595 | 35101 | 1.1103
20136500 | 1.1568 | 35131 | 1.1097
20170400 | 1.1543 | 35161 | 1.1091
20204400 | 1.152 | 35191 | 1.1085
20238300 | 1.1499 | 35221 | 1.1079
20272300 | 1.1479 | 35251 | 1.1073
20306400 | 1.1461 | 35281 | 1.1067
20340400 | 1.1442 | 35311 | 1.1061
20374500 | 1.1426 | 35341 | 1.1056
20408600 | 1.141 | 35371 | 1.1051
20442700 | 1.1394 | 35401 | 1.1046
20476900 | 1.138 | 35401 | 1.1069
20511100 | 1.1366 | 35431 | 1.131
20545300 | 1.1353 | 35461 | 1.1479
20579600 | 1.1339 | 35491 | 1.1632
20613900 | 1.1328 | 35521 | 1.1771
20648200 | 1.1316 | 35551 | 1.1895
20682600 | 1.1303 | 35581 | 1.2006
20716900 | 1.1293 | 35611 | 1.2103
20751400 | 1.1281 | 35641 | 1.2187
20785800 | 1.1271 | 35671 | 1.2259
20820300 | 1.1261 | 35701 | 1.2323
20854800 | 1.1252 | 35731 | 1.238
20889300 | 1.1242 | 35761 | 1.2429
20923900 | 1.1232 | 35791 | 1.2477
20958500 | 1.1222 | 35821 | 1.2519
20993100 | 1.1214 | 35851 | 1.256
21027700 | 1.1205 | 35881 | 1.2597
21062400 | 1.1197 | 35911 | 1.2634
21097100 | 1.1189 | 35941 | 1.2669
21131900 | 1.1181 | 35971 | 1.2702
21166600 | 1.1173 | 36001 | 1.2736
21201400 | 1.1166 | 36001 | 1.2702
21236300 | 1.1158 | 36001 | 1.2702
21271100 | 1.1151 | 36001 | 1.2699
21306000 | 1.1144 | 36031 | 1.2529
21340900 | 1.1136 | 36061 | 1.2439
21375900 | 1.1129 | 36091 | 1.237
21410900 | 1.1123 | 36121 | 1.2313
21445900 | 1.1116 | 36151 | 1.2265
21480900 | 1.111 | 36181 | 1.2223
21516000 | 1.1103 | 36211 | 1.2187
21551100 | 1.1097 | 36241 | 1.2153
21586200 | 1.1091 | 36271 | 1.2124
21621400 | 1.1085 | 36301 | 1.2097
21656600 | 1.1079 | 36331 | 1.207
21691800 | 1.1073 | 36361 | 1.2047
21727000 | 1.1067 | 36391 | 1.2025
21762300 | 1.1061 | 36421 | 1.2004
21797600 | 1.1056 | 36451 | 1.1985
21833000 | 1.1051 | 36481 | 1.1966
21868300 | 1.1046 | 36511 | 1.195
21903700 |  | 36541 | 1.1932
21903800 | 1.1069 | 36571 | 1.1917
21939200 | 1.131 | 36601 | 1.1902
21974600 | 1.1479 | 36631 | 1.1887
22010000 | 1.1632 | 36661 | 1.1872
22045500 | 1.1771 | 36691 | 1.1859
22081100 | 1.1895 | 36721 | 1.1846
22116600 | 1.2006 | 36751 | 1.1833
22152200 | 1.2103 | 36781 | 1.1822
22187800 | 1.2187 | 36811 | 1.181
22223400 | 1.2259 | 36841 | 1.1798
22259100 | 1.2323 | 36871 | 1.1788
22294800 | 1.238 | 36901 | 1.1777
22330500 | 1.2429 | 36931 | 1.1767
22366300 | 1.2477 | 36961 | 1.1756
22402100 | 1.2519 | 36991 | 1.1747
22437900 | 1.256 | 37021 | 1.1737
22473800 | 1.2597 | 37051 | 1.1729
22509600 | 1.2634 | 37081 | 1.172
22545600 | 1.2669 | 37111 | 1.1711
22581500 | 1.2702 | 37141 | 1.1702
22617500 | 1.2736 | 37171 | 1.1694
22653500 |  | 37201 | 1.1686
22653500 | 1.2702 | 37231 | 1.1679
22689500 | 1.2702 | 37261 | 1.167
22725500 |  | 37291 | 1.1662
22725500 | 1.2699 | 37321 | 1.1655
22761500 | 1.2529 | 37351 | 1.1648
22797500 | 1.2439 | 37381 | 1.1642
22833600 | 1.237 | 37411 | 1.1634
22869700 | 1.2313 | 37441 | 1.1627
22905800 | 1.2265 | 37471 | 1.162
22941900 | 1.2223 | 37501 | 1.1614
22978100 | 1.2187 | 37531 | 1.1607
23014300 | 1.2153 | 37561 | 1.1601
23050600 | 1.2124 | 37591 | 1.1594
23086800 | 1.2097 | 37621 | 1.1589
23123100 | 1.207 | 37651 | 1.1582
23159500 | 1.2047 | 37681 | 1.1576
23195800 | 1.2025 | 37711 | 1.1571
23232200 | 1.2004 | 37741 | 1.1565
23268600 | 1.1985 | 37771 | 1.1559
23305100 | 1.1966 | 37801 | 1.1554
23341600 | 1.195 | 37801 | 1.1588
23378100 | 1.1932 | 37831 | 1.1832
23414600 | 1.1917 | 37861 | 1.2014
23451200 | 1.1902 | 37891 | 1.2176
23487800 | 1.1887 | 37921 | 1.2325
23524400 | 1.1872 | 37951 | 1.2457
23561100 | 1.1859 | 37981 | 1.2573
23597800 | 1.1846 | 38011 | 1.2673
23634500 | 1.1833 | 38041 | 1.276
23671300 | 1.1822 | 38071 | 1.2834
23708000 | 1.181 | 38101 | 1.2899
23744800 | 1.1798 | 38131 | 1.2956
23781700 | 1.1788 | 38161 | 1.3008
23818600 | 1.1777 | 38191 | 1.3056
23855500 | 1.1767 | 38221 | 1.31
23892400 | 1.1756 | 38251 | 1.3141
23929300 | 1.1747 | 38281 | 1.3181
23966300 | 1.1737 | 38311 | 1.3218
24003400 | 1.1729 | 38341 | 1.3255
24040400 | 1.172 | 38371 | 1.3289
24077500 | 1.1711 | 38401 | 1.3324
24114600 | 1.1702 | 38401 | 1.329
24151700 | 1.1694 | 38401 | 1.329
24188900 | 1.1686 | 38401 | 1.3286
24226100 | 1.1679 | 38431 | 1.3106
24263300 | 1.167 | 38461 | 1.3009
24300600 | 1.1662 | 38491 | 1.2936
24337900 | 1.1655 | 38521 | 1.2877
24375200 | 1.1648 | 38551 | 1.2827
24412600 | 1.1642 | 38581 | 1.2784
24450000 | 1.1634 | 38611 | 1.2746
24487400 | 1.1627 | 38641 | 1.2711
24524800 | 1.162 | 38671 | 1.268
24562300 | 1.1614 | 38701 | 1.2651
24599800 | 1.1607 | 38731 | 1.2624
24637300 | 1.1601 | 38761 | 1.26
24674900 | 1.1594 | 38791 | 1.2577
24712500 | 1.1589 | 38821 | 1.2555
24750100 | 1.1582 | 38851 | 1.2535
24787700 | 1.1576 | 38881 | 1.2516
24825400 | 1.1571 | 38911 | 1.2497
24863100 | 1.1565 | 38941 | 1.248
24900900 | 1.1559 | 38971 | 1.2463
24938600 | 1.1554 | 39001 | 1.2447
24976400 |  | 39031 | 1.2432
24976400 | 1.1588 | 39061 | 1.2418
25014200 | 1.1832 | 39091 | 1.2404
25052100 | 1.2014 | 39121 | 1.239
25089900 | 1.2176 | 39151 | 1.2377
25127800 | 1.2325 | 39181 | 1.2364
25165700 | 1.2457 | 39211 | 1.2353
25203700 | 1.2573 | 39241 | 1.2341
25241700 | 1.2673 | 39271 | 1.2329
25279700 | 1.276 | 39301 | 1.2319
25317700 | 1.2834 | 39331 | 1.2308
25355800 | 1.2899 | 39361 | 1.2297
25393900 | 1.2956 | 39391 | 1.2288
25432000 | 1.3008 | 39421 | 1.2278
25470200 | 1.3056 | 39451 | 1.2268
25508400 | 1.31 | 39481 | 1.2259
25546600 | 1.3141 | 39511 | 1.2249
25584900 | 1.3181 | 39541 | 1.2241
25623100 | 1.3218 | 39571 | 1.2233
25661400 | 1.3255 | 39601 | 1.2223
25699800 | 1.3289 | 39631 | 1.2215
25738200 | 1.3324 | 39661 | 1.2208
25776600 |  | 39691 | 1.22
25776600 | 1.329 | 39721 | 1.2192
25815000 | 1.329 | 39751 | 1.2185
25853400 |  | 39781 | 1.2177
25853400 | 1.3286 | 39811 | 1.217
25891800 | 1.3106 | 39841 | 1.2163
25930200 | 1.3009 | 39871 | 1.2156
25968700 | 1.2936 | 39901 | 1.2148
26007100 | 1.2877 | 39931 | 1.2142
26045700 | 1.2827 | 39961 | 1.2136
26084200 | 1.2784 | 39991 | 1.2129
26122800 | 1.2746 | 40021 | 1.2122
26161400 | 1.2711 | 40051 | 1.2116
26200000 | 1.268 | 40081 | 1.211
26238700 | 1.2651 | 40111 | 1.2104
26277400 | 1.2624 | 40141 | 1.2098
26316200 | 1.26 | 40171 | 1.2092
26354900 | 1.2577 | 40201 | 1.2086
26393700 | 1.2555 | 40201 | 1.2121
26432500 | 1.2535 | 40231 | 1.2383
26471400 | 1.2516 | 40261 | 1.2578
26510300 | 1.2497 | 40291 | 1.2754
26549200 | 1.248 | 40321 | 1.2913
26588100 | 1.2463 | 40351 | 1.3053
26627100 | 1.2447 | 40381 | 1.3174
26666100 | 1.2432 | 40411 | 1.3279
26705100 | 1.2418 | 40441 | 1.3368
26744200 | 1.2404 | 40471 | 1.3444
26783300 | 1.239 | 40501 | 1.351
26822400 | 1.2377 | 40531 | 1.3569
26861500 | 1.2364 | 40561 | 1.3621
26900700 | 1.2353 | 40591 | 1.3669
26939900 | 1.2341 | 40621 | 1.3713
26979200 | 1.2329 | 40651 | 1.3756
27018400 | 1.2319 | 40681 | 1.3797
27057700 | 1.2308 | 40711 | 1.3836
27097100 | 1.2297 | 40741 | 1.3874
27136400 | 1.2288 | 40771 | 1.3912
27175800 | 1.2278 | 40801 | 1.3949
27215200 | 1.2268 | 40801 | 1.3917
27254700 | 1.2259 | 40801 | 1.3917
27294200 | 1.2249 | 40801 | 1.3911
27333700 | 1.2241 | 40831 | 1.3716
27373200 | 1.2233 | 40861 | 1.3614
27412800 | 1.2223 | 40891 | 1.3536
27452400 | 1.2215 | 40921 | 1.3474
27492000 | 1.2208 | 40951 | 1.3422
27531700 | 1.22 | 40981 | 1.3376
27571400 | 1.2192 | 41011 | 1.3336
27611100 | 1.2185 | 41041 | 1.33
27650900 | 1.2177 | 41071 | 1.3267
27690600 | 1.217 | 41101 | 1.3236
27730400 | 1.2163 | 41131 | 1.3209
27770300 | 1.2156 | 41161 | 1.3183
27810200 | 1.2148 | 41191 | 1.3159
27850100 | 1.2142 | 41221 | 1.3136
27890000 | 1.2136 | 41251 | 1.3115
27930000 | 1.2129 | 41281 | 1.3095
27969900 | 1.2122 | 41311 | 1.3075
28010000 | 1.2116 | 41341 | 1.3058
28050000 | 1.211 | 41371 | 1.304
28090100 | 1.2104 | 41401 | 1.3024
28130200 | 1.2098 | 41431 | 1.3007
28170300 | 1.2092 | 41461 | 1.2993
28210500 | 1.2086 | 41491 | 1.2978
28250700 |  | 41521 | 1.2964
28250700 | 1.2121 | 41551 | 1.2951
28290900 | 1.2383 | 41581 | 1.2938
28331200 | 1.2578 | 41611 | 1.2925
28371400 | 1.2754 | 41641 | 1.2914
28411700 | 1.2913 | 41671 | 1.2902
28452000 | 1.3053 | 41701 | 1.289
28492400 | 1.3174 | 41731 | 1.288
28532800 | 1.3279 | 41761 | 1.2869
28573200 | 1.3368 | 41791 | 1.2858
28613600 | 1.3444 | 41821 | 1.2847
28654100 | 1.351 | 41851 | 1.2838
28694600 | 1.3569 | 41881 | 1.2828
28735100 | 1.3621 | 41911 | 1.2818
28775700 | 1.3669 | 41941 | 1.2809
28816300 | 1.3713 | 41971 | 1.28
28856900 | 1.3756 | 42001 | 1.2792
28897500 | 1.3797 | 42031 | 1.2782
28938200 | 1.3836 | 42061 | 1.2775
28978900 | 1.3874 | 42091 | 1.2766
29019700 | 1.3912 | 42121 | 1.2759
29060400 | 1.3949 | 42151 | 1.2751
29101200 |  | 42181 | 1.2743
29101200 | 1.3917 | 42211 | 1.2735
29142000 | 1.3917 | 42241 | 1.2728
29182800 |  | 42271 | 1.272
29182800 | 1.3911 | 42301 | 1.2714
29223600 | 1.3716 | 42331 | 1.2707
29264500 | 1.3614 | 42361 | 1.27
29305300 | 1.3536 | 42391 | 1.2693
29346200 | 1.3474 | 42421 | 1.2686
29387100 | 1.3422 | 42451 | 1.268
29428100 | 1.3376 | 42481 | 1.2674
29469100 | 1.3336 | 42511 | 1.2668
29510100 | 1.33 | 42541 | 1.2661
29551100 | 1.3267 | 42571 | 1.2655
29592200 | 1.3236 | 42601 | 1.2648
29633300 | 1.3209 | 42601 | 1.2684
29674400 | 1.3183 | 42631 | 1.2967
29715600 | 1.3159 | 42661 | 1.3181
29756800 | 1.3136 | 42691 | 1.3372
29798000 | 1.3115 | 42721 | 1.3541
29839300 | 1.3095 | 42751 | 1.369
29880500 | 1.3075 | 42781 | 1.3817
29921900 | 1.3058 | 42811 | 1.3925
29963200 | 1.304 | 42841 | 1.4014
30004600 | 1.3024 | 42871 | 1.4091
30046000 | 1.3007 | 42901 | 1.4158
30087400 | 1.2993 | 42931 | 1.4217
30128900 | 1.2978 | 42961 | 1.4271
30170300 | 1.2964 | 42991 | 1.432
30211900 | 1.2951 | 43021 | 1.4367
30253400 | 1.2938 | 43051 | 1.441
30295000 | 1.2925 | 43081 | 1.4453
30336600 | 1.2914 | 43111 | 1.4495
30378300 | 1.2902 | 43141 | 1.4534
30419900 | 1.289 | 43171 | 1.4573
30461600 | 1.288 | 43201 | 1.4613
30503400 | 1.2869 | 43201 | 1.4577
30545100 | 1.2858 | 43201 | 1.4577
30586900 | 1.2847 | 43201 | 1.4572
30628700 | 1.2838 | 43231 | 1.4363
30670600 | 1.2828 | 43261 | 1.4254
30712500 | 1.2818 | 43291 | 1.4171
30754400 | 1.2809 | 43321 | 1.4105
30796300 | 1.28 | 43351 | 1.4048
30838300 | 1.2792 | 43381 | 1.4
30880300 | 1.2782 | 43411 | 1.3958
30922300 | 1.2775 | 43441 | 1.392
30964400 | 1.2766 | 43471 | 1.3886
31006500 | 1.2759 | 43501 | 1.3853
31048600 | 1.2751 | 43531 | 1.3825
31090700 | 1.2743 | 43561 | 1.3799
31132900 | 1.2735 | 43591 | 1.3774
31175100 | 1.2728 | 43621 | 1.375
31217400 | 1.272 | 43651 | 1.3727
31259600 | 1.2714 | 43681 | 1.3707
31301900 | 1.2707 | 43711 | 1.3687
31344300 | 1.27 | 43741 | 1.3669
31386600 | 1.2693 | 43771 | 1.3651
31429000 | 1.2686 | 43801 | 1.3633
31471400 | 1.268 | 43831 | 1.3617
31513900 | 1.2674 | 43861 | 1.3601
31556400 | 1.2668 | 43891 | 1.3587
31598900 | 1.2661 | 43921 | 1.3573
31641400 | 1.2655 | 43951 | 1.3558
31684000 | 1.2648 | 43981 | 1.3545
31726600 |  | 44011 | 1.3532
31726600 | 1.2684 | 44041 | 1.352
31769200 | 1.2967 | 44071 | 1.3507
31811800 | 1.3181 | 44101 | 1.3495
31854500 | 1.3372 | 44131 | 1.3485
31897200 | 1.3541 | 44161 | 1.3474
31939900 | 1.369 | 44191 | 1.3463
31982700 | 1.3817 | 44221 | 1.3452
32025400 | 1.3925 | 44251 | 1.3442
32068300 | 1.4014 | 44281 | 1.3432
32111100 | 1.4091 | 44311 | 1.3423
32154000 | 1.4158 | 44341 | 1.3413
32196900 | 1.4217 | 44371 | 1.3404
32239800 | 1.4271 | 44401 | 1.3395
32282800 | 1.432 | 44431 | 1.3387
32325800 | 1.4367 | 44461 | 1.3377
32368800 | 1.441 | 44491 | 1.337
32411800 | 1.4453 | 44521 | 1.3361
32454900 | 1.4495 | 44551 | 1.3353
32498000 | 1.4534 | 44581 | 1.3345
32541200 | 1.4573 | 44611 | 1.3337
32584300 | 1.4613 | 44641 | 1.3329
32627500 |  | 44671 | 1.3322
32627500 | 1.4577 | 44701 | 1.3314
32670700 | 1.4577 | 44731 | 1.3307
32713900 |  | 44761 | 1.33
32713900 | 1.4572 | 44791 | 1.3293
32757100 | 1.4363 | 44821 | 1.3286
32800400 | 1.4254 | 44851 | 1.3279
32843600 | 1.4171 | 44881 | 1.3273
32886900 | 1.4105 | 44911 | 1.3266
32930200 | 1.4048 | 44941 | 1.3259
32973600 | 1.4 | 44971 | 1.3252
33017000 | 1.3958 | 45001 | 1.3247
33060400 | 1.392 | 45001 | 1.3279
33103800 | 1.3886 | 45031 | 1.3592
33147300 | 1.3853 | 45061 | 1.3824
33190800 | 1.3825 | 45091 | 1.4031
33234300 | 1.3799 | 45121 | 1.4213
33277900 | 1.3774 | 45151 | 1.4368
33321500 | 1.375 | 45181 | 1.4499
33365100 | 1.3727 | 45211 | 1.4609
33408700 | 1.3707 | 45241 | 1.4701
33452400 | 1.3687 | 45271 | 1.4777
33496100 | 1.3669 | 45301 | 1.4845
33539900 | 1.3651 | 45331 | 1.4905
33583700 | 1.3633 | 45361 | 1.496
33627500 | 1.3617 | 45391 | 1.501
33671300 | 1.3601 | 45421 | 1.5058
33715100 | 1.3587 | 45451 | 1.5104
33759000 | 1.3573 | 45481 | 1.5148
33803000 | 1.3558 | 45511 | 1.5191
33846900 | 1.3545 | 45541 | 1.5233
33890900 | 1.3532 | 45571 | 1.5274
33934900 | 1.352 | 45601 | 1.5314
33978900 | 1.3507 | 45601 | 1.5281
34023000 | 1.3495 | 45601 | 1.5281
34067100 | 1.3485 | 45601 | 1.5275
34111200 | 1.3474 | 45631 | 1.5048
34155400 | 1.3463 | 45661 | 1.4928
34199600 | 1.3452 | 45691 | 1.484
34243800 | 1.3442 | 45721 | 1.4769
34288100 | 1.3432 | 45751 | 1.4709
34332300 | 1.3423 | 45781 | 1.4657
34376700 | 1.3413 | 45811 | 1.4612
34421000 | 1.3404 | 45841 | 1.4571
34465400 | 1.3395 | 45871 | 1.4535
34509800 | 1.3387 | 45901 | 1.4501
34554200 | 1.3377 | 45931 | 1.4471
34598700 | 1.337 | 45961 | 1.4443
34643200 | 1.3361 | 45991 | 1.4417
34687700 | 1.3353 | 46021 | 1.4392
34732200 | 1.3345 | 46051 | 1.4369
34776800 | 1.3337 | 46081 | 1.4347
34821400 | 1.3329 | 46111 | 1.4326
34866100 | 1.3322 | 46141 | 1.4306
34910700 | 1.3314 | 46171 | 1.4288
34955400 | 1.3307 | 46201 | 1.427
35000200 | 1.33 | 46231 | 1.4252
35044900 | 1.3293 | 46261 | 1.4237
35089700 | 1.3286 | 46291 | 1.4221
35134500 | 1.3279 | 46321 | 1.4205
35179400 | 1.3273 | 46351 | 1.419
35224300 | 1.3266 | 46381 | 1.4176
35269200 | 1.3259 | 46411 | 1.4162
35314100 | 1.3252 | 46441 | 1.415
35359100 | 1.3247 | 46471 | 1.4137
35404100 |  | 46501 | 1.4125
35404100 | 1.3279 | 46531 | 1.4113
35449100 | 1.3592 | 46561 | 1.41
35494100 | 1.3824 | 46591 | 1.409
35539200 | 1.4031 | 46621 | 1.4078
35584300 | 1.4213 | 46651 | 1.4068
35629400 | 1.4368 | 46681 | 1.4057
35674500 | 1.4499 | 46711 | 1.4047
35719700 | 1.4609 | 46741 | 1.4037
35764900 | 1.4701 | 46771 | 1.4027
35810200 | 1.4777 | 46801 | 1.4017
35855500 | 1.4845 | 46831 | 1.4008
35900800 | 1.4905 | 46861 | 1.4
35946100 | 1.496 | 46891 | 1.3991
35991400 | 1.501 | 46921 | 1.3982
36036800 | 1.5058 | 46951 | 1.3974
36082300 | 1.5104 | 46981 | 1.3966
36127700 | 1.5148 | 47011 | 1.3958
36173200 | 1.5191 | 47041 | 1.3949
36218700 | 1.5233 | 47071 | 1.3941
36264200 | 1.5274 | 47101 | 1.3934
36309800 | 1.5314 | 47131 | 1.3926
36355400 |  | 47161 | 1.3918
36355400 | 1.5281 | 47191 | 1.3911
36401000 | 1.5281 | 47221 | 1.3904
36446600 |  | 47251 | 1.3896
36446600 | 1.5275 | 47281 | 1.3889
36492200 | 1.5048 | 47311 | 1.3882
36537800 | 1.4928 | 47341 | 1.3875
36583500 | 1.484 | 47371 | 1.3868
36629200 | 1.4769 | 47401 | 1.386
36674900 | 1.4709 | 47401 | 1.3897
36720700 | 1.4657 | 47431 | 1.4237
36766500 | 1.4612 | 47461 | 1.4495
36812300 | 1.4571 | 47491 | 1.4722
36858100 | 1.4535 | 47521 | 1.4917
36904000 | 1.4501 | 47551 | 1.5082
36949900 | 1.4471 | 47581 | 1.5219
36995800 | 1.4443 | 47611 | 1.5331
37041800 | 1.4417 | 47641 | 1.5424
37087800 | 1.4392 | 47671 | 1.5503
37133800 | 1.4369 | 47701 | 1.5571
37179800 | 1.4347 | 47731 | 1.5631
37225900 | 1.4326 | 47761 | 1.5686
37272000 | 1.4306 | 47791 | 1.5738
37318200 | 1.4288 | 47821 | 1.5786
37364300 | 1.427 | 47851 | 1.5831
37410500 | 1.4252 | 47881 | 1.5877
37456800 | 1.4237 | 47911 | 1.5919
37503000 | 1.4221 | 47941 | 1.5961
37549300 | 1.4205 | 47971 | 1.6004
37595600 | 1.419 | 48001 | 1.6045
37642000 | 1.4176 | 48001 | 1.6011
37688400 | 1.4162 | 48002 | 1.6011
37734800 | 1.415 | 48002 | 1.6005
37781200 | 1.4137 | 48032 | 1.5759
37827700 | 1.4125 | 48062 | 1.5633
37874200 | 1.4113 | 48092 | 1.5539
37920700 | 1.41 | 48122 | 1.5465
37967300 | 1.409 | 48152 | 1.5402
38013900 | 1.4078 | 48182 | 1.5348
38060500 | 1.4068 | 48212 | 1.53
38107200 | 1.4057 | 48242 | 1.5258
38153800 | 1.4047 | 48272 | 1.5218
38200500 | 1.4037 | 48302 | 1.5183
38247300 | 1.4027 | 48332 | 1.5151
38294100 | 1.4017 | 48362 | 1.5121
38340900 | 1.4008 | 48392 | 1.5094
38387700 | 1.4 | 48422 | 1.5067
38434500 | 1.3991 | 48452 | 1.5042
38481400 | 1.3982 | 48482 | 1.5019
38528400 | 1.3974 | 48512 | 1.4997
38575300 | 1.3966 | 48542 | 1.4976
38622300 | 1.3958 | 48572 | 1.4956
38669300 | 1.3949 | 48602 | 1.4937
38716300 | 1.3941 | 48632 | 1.4919
38763400 | 1.3934 | 48662 | 1.4901
38810500 | 1.3926 | 48692 | 1.4885
38857600 | 1.3918 | 48722 | 1.4869
38904800 | 1.3911 | 48752 | 1.4854
38952000 | 1.3904 | 48782 | 1.4839
38999200 | 1.3896 | 48812 | 1.4824
39046500 | 1.3889 | 48842 | 1.481
39093800 | 1.3882 | 48872 | 1.4797
39141100 | 1.3875 | 48902 | 1.4783
39188400 | 1.3868 | 48932 | 1.4771
39235800 | 1.386 | 48962 | 1.4759
39283200 |  | 48992 | 1.4747
39283200 | 1.3897 | 49022 | 1.4736
39330600 | 1.4237 | 49052 | 1.4725
39378000 | 1.4495 | 49082 | 1.4713
39425500 | 1.4722 | 49112 | 1.4702
39473000 | 1.4917 | 49142 | 1.4692
39520500 | 1.5082 | 49172 | 1.4681
39568000 | 1.5219 | 49202 | 1.4671
39615600 | 1.5331 | 49232 | 1.4663
39663200 | 1.5424 | 49262 | 1.4652
39710900 | 1.5503 | 49292 | 1.4644
39758500 | 1.5571 | 49322 | 1.4634
39806200 | 1.5631 | 49352 | 1.4625
39854000 | 1.5686 | 49382 | 1.4617
39901700 | 1.5738 | 49412 | 1.4608
39949500 | 1.5786 | 49442 | 1.46
39997300 | 1.5831 | 49472 | 1.4592
40045200 | 1.5877 | 49502 | 1.4583
40093100 | 1.5919 | 49532 | 1.4576
40141000 | 1.5961 | 49562 | 1.4568
40188900 | 1.6004 | 49592 | 1.456
40236900 | 1.6045 | 49622 | 1.4553
40284900 |  | 49652 | 1.4545
40284900 | 1.6011 | 49682 | 1.4537
40332900 | 1.6011 | 49712 | 1.4531
40380900 |  | 49742 | 1.4523
40380900 | 1.6005 | 49772 | 1.4517
40428900 | 1.5759 | 49802 | 1.451
40476900 | 1.5633 | 49802 | 1.4545
40525000 | 1.5539 | 49832 | 1.4923
40573100 | 1.5465 | 49862 | 1.5209
40621200 | 1.5402 | 49892 | 1.5456
40669400 | 1.5348 | 49922 | 1.5666
40717500 | 1.53 | 49952 | 1.5838
40765800 | 1.5258 | 49982 | 1.5977
40814000 | 1.5218 | 50012 | 1.6091
40862300 | 1.5183 | 50042 | 1.6183
40910600 | 1.5151 | 50072 | 1.6261
40958900 | 1.5121 | 50102 | 1.6328
41007300 | 1.5094 | 50132 | 1.6388
41055700 | 1.5067 | 50162 | 1.6443
41104100 | 1.5042 | 50192 | 1.6496
41152500 | 1.5019 | 50222 | 1.6545
41201000 | 1.4997 | 50252 | 1.6591
41249500 | 1.4976 | 50282 | 1.6638
41298100 | 1.4956 | 50312 | 1.6682
41346600 | 1.4937 | 50342 | 1.6727
41395200 | 1.4919 | 50372 | 1.6769
41443900 | 1.4901 | 50402 | 1.6812
41492500 | 1.4885 | 50402 | 1.6777
41541200 | 1.4869 | 50402 | 1.6777
41590000 | 1.4854 | 50402 | 1.677
41638700 | 1.4839 | 50432 | 1.6504
41687500 | 1.4824 | 50462 | 1.6369
41736300 | 1.481 | 50492 | 1.6269
41785100 | 1.4797 | 50522 | 1.6189
41834000 | 1.4783 | 50552 | 1.6123
41882900 | 1.4771 | 50582 | 1.6067
41931800 | 1.4759 | 50612 | 1.6016
41980800 | 1.4747 | 50642 | 1.5972
42029800 | 1.4736 | 50672 | 1.593
42078800 | 1.4725 | 50702 | 1.5894
42127900 | 1.4713 | 50732 | 1.5859
42177000 | 1.4702 | 50762 | 1.5828
42226100 | 1.4692 | 50792 | 1.5798
42275200 | 1.4681 | 50822 | 1.5772
42324400 | 1.4671 | 50852 | 1.5746
42373600 | 1.4663 | 50882 | 1.5722
42422800 | 1.4652 | 50912 | 1.5699
42472100 | 1.4644 | 50942 | 1.5678
42521400 | 1.4634 | 50972 | 1.5657
42570700 | 1.4625 | 51002 | 1.5637
42620000 | 1.4617 | 51032 | 1.5618
42669400 | 1.4608 | 51062 | 1.56
42718800 | 1.46 | 51092 | 1.5583
42768300 | 1.4592 | 51122 | 1.5566
42817800 | 1.4583 | 51152 | 1.555
42867300 | 1.4576 | 51182 | 1.5535
42916800 | 1.4568 | 51212 | 1.5521
42966300 | 1.456 | 51242 | 1.5507
43015900 | 1.4553 | 51272 | 1.5492
43065600 | 1.4545 | 51302 | 1.5479
43115200 | 1.4537 | 51332 | 1.5467
43164900 | 1.4531 | 51362 | 1.5453
43214600 | 1.4523 | 51392 | 1.5442
43264300 | 1.4517 | 51422 | 1.5429
43314100 | 1.451 | 51452 | 1.5417
43363900 |  | 51482 | 1.5406
43363900 | 1.4545 | 51512 | 1.5395
43413700 | 1.4923 | 51542 | 1.5384
43463600 | 1.5209 | 51572 | 1.5374
43513400 | 1.5456 | 51602 | 1.5364
43563300 | 1.5666 | 51632 | 1.5354
43613200 | 1.5838 | 51662 | 1.5344
43663200 | 1.5977 | 51692 | 1.5334
43713200 | 1.6091 | 51722 | 1.5326
43763200 | 1.6183 | 51752 | 1.5316
43813200 | 1.6261 | 51782 | 1.5307
43863300 | 1.6328 | 51812 | 1.5299
43913400 | 1.6388 | 51842 | 1.5291
43963500 | 1.6443 | 51872 | 1.5281
44013700 | 1.6496 | 51902 | 1.5273
44063900 | 1.6545 | 51932 | 1.5264
44114100 | 1.6591 | 51962 | 1.5256
44164400 | 1.6638 | 51992 | 1.5248
44214600 | 1.6682 | 52022 | 1.524
44265000 | 1.6727 | 52052 | 1.5233
44315300 | 1.6769 | 52082 | 1.5224
44365700 | 1.6812 | 52112 | 1.5219
44416100 |  | 52142 | 1.521
44416100 | 1.6777 | 52172 | 1.5203
44466500 | 1.6777 | 52202 | 1.5196
44516900 |  | 52202 | 1.5233
44516900 | 1.677 | 52232 | 1.5651
44567300 | 1.6504 | 52262 | 1.5967
44617700 | 1.6369 | 52292 | 1.6235
44668200 | 1.6269 | 52322 | 1.6457
44718700 | 1.6189 | 52352 | 1.6635
44769200 | 1.6123 | 52382 | 1.6775
44819700 | 1.6067 | 52412 | 1.6886
44870300 | 1.6016 | 52442 | 1.6976
44920900 | 1.5972 | 52472 | 1.7052
44971600 | 1.593 | 52502 | 1.7119
45022200 | 1.5894 | 52532 | 1.7178
45072900 | 1.5859 | 52562 | 1.7234
45123700 | 1.5828 | 52592 | 1.7286
45174400 | 1.5798 | 52622 | 1.7336
45225200 | 1.5772 | 52652 | 1.7385
45276100 | 1.5746 | 52682 | 1.7432
45326900 | 1.5722 | 52712 | 1.7477
45377800 | 1.5699 | 52742 | 1.7522
45428700 | 1.5678 | 52772 | 1.7567
45479600 | 1.5657 | 52802 | 1.7611
45530600 | 1.5637 | 52802 | 1.7574
45581600 | 1.5618 | 52802 | 1.7574
45632600 | 1.56 | 52802 | 1.7565
45683700 | 1.5583 | 52832 | 1.7281
45734800 | 1.5566 | 52862 | 1.7136
45785900 | 1.555 | 52892 | 1.7032
45837100 | 1.5535 | 52922 | 1.6948
45888300 | 1.5521 | 52952 | 1.6879
45939500 | 1.5507 | 52982 | 1.6818
45990700 | 1.5492 | 53012 | 1.6766
46042000 | 1.5479 | 53042 | 1.6719
46093300 | 1.5467 | 53072 | 1.6677
46144600 | 1.5453 | 53102 | 1.6637
46196000 | 1.5442 | 53132 | 1.6602
46247400 | 1.5429 | 53162 | 1.6569
46298800 | 1.5417 | 53192 | 1.6539
46350200 | 1.5406 | 53222 | 1.651
46401700 | 1.5395 | 53252 | 1.6483
46453200 | 1.5384 | 53282 | 1.6459
46504800 | 1.5374 | 53312 | 1.6434
46556400 | 1.5364 | 53342 | 1.6411
46608000 | 1.5354 | 53372 | 1.639
46659600 | 1.5344 | 53402 | 1.6369
46711200 | 1.5334 | 53432 | 1.6349
46762900 | 1.5326 | 53462 | 1.633
46814700 | 1.5316 | 53492 | 1.6313
46866400 | 1.5307 | 53522 | 1.6296
46918200 | 1.5299 | 53552 | 1.6279
46970000 | 1.5291 | 53582 | 1.6262
47021800 | 1.5281 | 53612 | 1.6247
47073700 | 1.5273 | 53642 | 1.6232
47125600 | 1.5264 | 53672 | 1.6218
47177600 | 1.5256 | 53702 | 1.6203
47229500 | 1.5248 | 53732 | 1.619
47281500 | 1.524 | 53762 | 1.6175
47333500 | 1.5233 | 53792 | 1.6163
47385600 | 1.5224 | 53822 | 1.6151
47437700 | 1.5219 | 53852 | 1.6138
47489800 | 1.521 | 53882 | 1.6126
47541900 | 1.5203 | 53912 | 1.6113
47594100 | 1.5196 | 53942 | 1.6103
47646300 |  | 53972 | 1.6092
47646300 | 1.5233 | 54002 | 1.608
47698500 | 1.5651 | 54032 | 1.607
47750700 | 1.5967 | 54062 | 1.6061
47803000 | 1.6235 | 54092 | 1.605
47855300 | 1.6457 | 54122 | 1.6041
47907600 | 1.6635 | 54152 | 1.6031
47960000 | 1.6775 | 54182 | 1.6022
48012300 | 1.6886 | 54212 | 1.6012
48064800 | 1.6976 | 54242 | 1.6003
48117200 | 1.7052 | 54272 | 1.5993
48169700 | 1.7119 | 54302 | 1.5984
48222200 | 1.7178 | 54332 | 1.5977
48274700 | 1.7234 | 54362 | 1.5967
48327300 | 1.7286 | 54392 | 1.596
48379900 | 1.7336 | 54422 | 1.5952
48432500 | 1.7385 | 54452 | 1.5943
48485100 | 1.7432 | 54482 | 1.5936
48537800 | 1.7477 | 54512 | 1.5928
48590500 | 1.7522 | 54542 | 1.592
48643300 | 1.7567 | 54572 | 1.5913
48696000 | 1.7611 | 54602 | 1.5905
48748800 |  | 54602 | 1.5943
48748800 | 1.7574 | 54632 | 1.6405
48801600 | 1.7574 | 54662 | 1.6753
48854400 |  | 54692 | 1.704
48854400 | 1.7565 | 54722 | 1.7269
48907200 | 1.7281 | 54752 | 1.7447
48960100 | 1.7136 | 54782 | 1.7582
49012900 | 1.7032 | 54812 | 1.7691
49065800 | 1.6948 | 54842 | 1.7778
49118800 | 1.6879 | 54872 | 1.7852
49171700 | 1.6818 | 54902 | 1.7916
49224700 | 1.6766 | 54932 | 1.7974
49277700 | 1.6719 | 54962 | 1.8029
49330700 | 1.6677 | 54992 | 1.808
49383800 | 1.6637 | 55022 | 1.8128
49436900 | 1.6602 | 55052 | 1.8175
49490000 | 1.6569 | 55082 | 1.8222
49543200 | 1.6539 | 55112 | 1.8267
49596400 | 1.651 | 55142 | 1.831
49649600 | 1.6483 | 55172 | 1.8353
49702900 | 1.6459 | 55202 | 1.8396
49756200 | 1.6434 | 55202 | 1.836
49809500 | 1.6411 | 55202 | 1.836
49862800 | 1.639 | 55202 | 1.8354
49916200 | 1.6369 | 55232 | 1.8051
49969600 | 1.6349 | 55262 | 1.7898
50023000 | 1.633 | 55292 | 1.7788
50076500 | 1.6313 | 55322 | 1.7701
50130000 | 1.6296 | 55352 | 1.7628
50183500 | 1.6279 | 55382 | 1.7566
50237000 | 1.6262 | 55412 | 1.7512
50290600 | 1.6247 | 55442 | 1.7463
50344200 | 1.6232 | 55472 | 1.7421
50397900 | 1.6218 | 55502 | 1.738
50451600 | 1.6203 | 55532 | 1.7344
50505300 | 1.619 | 55562 | 1.731
50559000 | 1.6175 | 55592 | 1.7279
50612700 | 1.6163 | 55622 | 1.7249
50666500 | 1.6151 | 55652 | 1.7223
50720400 | 1.6138 | 55682 | 1.7196
50774200 | 1.6126 | 55712 | 1.7172
50828100 | 1.6113 | 55742 | 1.7149
50882000 | 1.6103 | 55772 | 1.7128
50935900 | 1.6092 | 55802 | 1.7107
50989900 | 1.608 | 55832 | 1.7087
51043900 | 1.607 | 55862 | 1.7068
51098000 | 1.6061 | 55892 | 1.7048
51152000 | 1.605 | 55922 | 1.7031
51206100 | 1.6041 | 55952 | 1.7014
51260200 | 1.6031 | 55982 | 1.6998
51314400 | 1.6022 | 56012 | 1.6981
51368600 | 1.6012 | 56042 | 1.6966
51422800 | 1.6003 | 56072 | 1.6951
51477000 | 1.5993 | 56102 | 1.6936
51531300 | 1.5984 | 56132 | 1.6922
51585600 | 1.5977 | 56162 | 1.6908
51639900 | 1.5967 | 56192 | 1.6896
51694300 | 1.596 | 56222 | 1.6882
51748700 | 1.5952 | 56252 | 1.687
51803100 | 1.5943 | 56282 | 1.6858
51857600 | 1.5936 | 56312 | 1.6845
51912000 | 1.5928 | 56342 | 1.6834
51966500 | 1.592 | 56372 | 1.6823
52021100 | 1.5913 | 56402 | 1.6811
52075700 | 1.5905 | 56432 | 1.6801
52130300 |  | 56462 | 1.6789
52130300 | 1.5943 | 56492 | 1.678
52184900 | 1.6405 | 56522 | 1.6769
52239500 | 1.6753 | 56552 | 1.6759
52294200 | 1.704 | 56582 | 1.6749
52348900 | 1.7269 | 56612 | 1.6739
52403600 | 1.7447 | 56642 | 1.673
52458300 | 1.7582 | 56672 | 1.6721
52513100 | 1.7691 | 56702 | 1.6712
52567900 | 1.7778 | 56732 | 1.6703
52622800 | 1.7852 | 56762 | 1.6695
52677600 | 1.7916 | 56792 | 1.6687
52732500 | 1.7974 | 56822 | 1.6678
52787500 | 1.8029 | 56852 | 1.6669
52842400 | 1.808 | 56882 | 1.6661
52897400 | 1.8128 | 56912 | 1.6654
52952400 | 1.8175 | 56942 | 1.6646
53007500 | 1.8222 | 56972 | 1.6638
53062600 | 1.8267 | 57002 | 1.663
53117700 | 1.831 | 57002 | 1.6668
53172800 | 1.8353 | 57032 | 1.7182
53228000 | 1.8396 | 57062 | 1.7561
53283200 |  | 57092 | 1.7863
53283200 | 1.836 | 57122 | 1.8096
53338400 | 1.836 | 57152 | 1.8272
53393600 |  | 57182 | 1.8406
53393600 | 1.8354 | 57212 | 1.8509
53448800 | 1.8051 | 57242 | 1.8594
53504000 | 1.7898 | 57272 | 1.8665
53559300 | 1.7788 | 57302 | 1.873
53614600 | 1.7701 | 57332 | 1.8788
53669900 | 1.7628 | 57362 | 1.884
53725300 | 1.7566 | 57392 | 1.889
53780700 | 1.7512 | 57422 | 1.8939
53836100 | 1.7463 | 57452 | 1.8985
53891500 | 1.7421 | 57482 | 1.903
53947000 | 1.738 | 57512 | 1.9074
54002500 | 1.7344 | 57542 | 1.9117
54058000 | 1.731 | 57572 | 1.9158
54113600 | 1.7279 | 57602 | 1.92
54169200 | 1.7249 | 57602 | 1.9165
54224800 | 1.7223 | 57602 | 1.9165
54280400 | 1.7196 | 57602 | 1.9155
54336100 | 1.7172 | 57632 | 1.8842
54391800 | 1.7149 | 57662 | 1.8684
54447600 | 1.7128 | 57692 | 1.8571
54503300 | 1.7107 | 57722 | 1.8481
54559200 | 1.7087 | 57752 | 1.8407
54615000 | 1.7068 | 57782 | 1.8344
54670800 | 1.7048 | 57812 | 1.8289
54726700 | 1.7031 | 57842 | 1.8239
54782700 | 1.7014 | 57872 | 1.8194
54838600 | 1.6998 | 57902 | 1.8154
54894600 | 1.6981 | 57932 | 1.8117
54950600 | 1.6966 | 57962 | 1.8083
55006600 | 1.6951 | 57992 | 1.8051
55062700 | 1.6936 | 58022 | 1.802
55118800 | 1.6922 | 58052 | 1.7993
55175000 | 1.6908 | 58082 | 1.7966
55231100 | 1.6896 | 58112 | 1.7941
55287300 | 1.6882 | 58142 | 1.7916
55343500 | 1.687 | 58172 | 1.7894
55399800 | 1.6858 | 58202 | 1.7872
55456100 | 1.6845 | 58232 | 1.7851
55512400 | 1.6834 | 58262 | 1.7831
55568700 | 1.6823 | 58292 | 1.7812
55625100 | 1.6811 | 58322 | 1.7794
55681500 | 1.6801 | 58352 | 1.7775
55737900 | 1.6789 | 58382 | 1.7757
55794400 | 1.678 | 58412 | 1.7742
55850900 | 1.6769 | 58442 | 1.7725
55907400 | 1.6759 | 58472 | 1.7709
55964000 | 1.6749 | 58502 | 1.7695
56020500 | 1.6739 | 58532 | 1.768
56077100 | 1.673 | 58562 | 1.7666
56133800 | 1.6721 | 58592 | 1.7653
56190500 | 1.6712 | 58622 | 1.764
56247200 | 1.6703 | 58652 | 1.7627
56303900 | 1.6695 | 58682 | 1.7614
56360700 | 1.6687 | 58712 | 1.7601
56417400 | 1.6678 | 58742 | 1.7589
56474300 | 1.6669 | 58772 | 1.7577
56531100 | 1.6661 | 58802 | 1.7566
56588000 | 1.6654 | 58832 | 1.7555
56644900 | 1.6646 | 58862 | 1.7543
56701900 | 1.6638 | 58892 | 1.7533
56758800 | 1.663 | 58922 | 1.7523
56815800 |  | 58952 | 1.7512
56815800 | 1.6668 | 58982 | 1.7502
56872800 | 1.7182 | 59012 | 1.7492
56929900 | 1.7561 | 59042 | 1.7483
56986900 | 1.7863 | 59072 | 1.7473
57044000 | 1.8096 | 59102 | 1.7464
57101100 | 1.8272 | 59132 | 1.7455
57158300 | 1.8406 | 59162 | 1.7445
57215500 | 1.8509 | 59192 | 1.7438
57272700 | 1.8594 | 59222 | 1.7428
57329900 | 1.8665 | 59252 | 1.742
57387200 | 1.873 | 59282 | 1.7412
57444500 | 1.8788 | 59312 | 1.7403
57501800 | 1.884 | 59342 | 1.7395
57559200 | 1.889 | 59372 | 1.7386
57616600 | 1.8939 | 59402 | 1.7379
57674000 | 1.8985 | 59402 | 1.7419
57731500 | 1.903 | 59432 | 1.7973
57788900 | 1.9074 | 59462 | 1.8374
57846500 | 1.9117 | 59492 | 1.8682
57904000 | 1.9158 | 59522 | 1.8912
57961600 | 1.92 | 59552 | 1.9082
58019200 |  | 59582 | 1.9211
58019200 | 1.9165 | 59612 | 1.9311
58076800 | 1.9165 | 59642 | 1.9392
58134400 |  | 59672 | 1.9461
58134400 | 1.9155 | 59702 | 1.9523
58192000 | 1.8842 | 59732 | 1.9578
58249600 | 1.8684 | 59762 | 1.963
58307300 | 1.8571 | 59792 | 1.9679
58365000 | 1.8481 | 59822 | 1.9726
58422700 | 1.8407 | 59852 | 1.9772
58480400 | 1.8344 | 59882 | 1.9817
58538200 | 1.8289 | 59912 | 1.986
58596000 | 1.8239 | 59942 | 1.9902
58653900 | 1.8194 | 59972 | 1.9944
58711700 | 1.8154 | 60002 | 1.9986
58769700 | 1.8117 | 60002 | 1.9948
58827600 | 1.8083 | 60002 | 1.9948
58885500 | 1.8051 | 60002 | 1.9942
58943500 | 1.802 | 60032 | 1.9612
59001600 | 1.7993 | 60062 | 1.9451
59059600 | 1.7966 | 60092 | 1.9334
59117700 | 1.7941 | 60122 | 1.9243
59175800 | 1.7916 | 60152 | 1.9168
59233900 | 1.7894 | 60182 | 1.9104
59292100 | 1.7872 | 60212 | 1.9047
59350300 | 1.7851 | 60242 | 1.8996
59408600 | 1.7831 | 60272 | 1.8952
59466800 | 1.7812 | 60302 | 1.891
59525100 | 1.7794 | 60332 | 1.8872
59583400 | 1.7775 | 60362 | 1.8838
59641800 | 1.7757 | 60392 | 1.8805
59700200 | 1.7742 | 60422 | 1.8775
59758600 | 1.7725 | 60452 | 1.8746
59817000 | 1.7709 | 60482 | 1.872
59875500 | 1.7695 | 60512 | 1.8694
59934000 | 1.768 | 60542 | 1.867
59992500 | 1.7666 | 60572 | 1.8646
60051100 | 1.7653 | 60602 | 1.8625
60109700 | 1.764 | 60632 | 1.8603
60168300 | 1.7627 | 60662 | 1.8582
60227000 | 1.7614 | 60692 | 1.8563
60285600 | 1.7601 | 60722 | 1.8544
60344300 | 1.7589 | 60752 | 1.8526
60403100 | 1.7577 | 60782 | 1.8508
60461900 | 1.7566 | 60812 | 1.8491
60520700 | 1.7555 | 60842 | 1.8475
60579500 | 1.7543 | 60872 | 1.8458
60638400 | 1.7533 | 60902 | 1.8443
60697200 | 1.7523 | 60932 | 1.8428
60756200 | 1.7512 | 60962 | 1.8413
60815100 | 1.7502 | 60992 | 1.8399
60874100 | 1.7492 | 61022 | 1.8385
60933100 | 1.7483 | 61052 | 1.8372
60992200 | 1.7473 | 61082 | 1.8359
61051200 | 1.7464 | 61112 | 1.8346
61110300 | 1.7455 | 61142 | 1.8333
61169500 | 1.7445 | 61172 | 1.8322
61228600 | 1.7438 | 61202 | 1.831
61287800 | 1.7428 | 61232 | 1.8299
61347000 | 1.742 | 61262 | 1.8288
61406300 | 1.7412 | 61292 | 1.8276
61465600 | 1.7403 | 61322 | 1.8266
61524900 | 1.7395 | 61352 | 1.8256
61584200 | 1.7386 | 61382 | 1.8245
61643600 | 1.7379 | 61412 | 1.8235
61703000 |  | 61442 | 1.8225
61703000 | 1.7419 | 61472 | 1.8216
61762400 | 1.7973 | 61502 | 1.8205
61821800 | 1.8374 | 61532 | 1.8196
61881300 | 1.8682 | 61562 | 1.8187
61940800 | 1.8912 | 61592 | 1.8179
62000300 | 1.9082 | 61622 | 1.8169
62059900 | 1.9211 | 61652 | 1.816
62119400 | 1.9311 | 61682 | 1.8151
62179100 | 1.9392 | 61712 | 1.8143
62238700 | 1.9461 | 61742 | 1.8135
62298400 | 1.9523 | 61772 | 1.8127
62358100 | 1.9578 | 61802 | 1.8118
62417800 | 1.963 | 61802 | 1.8157
62477600 | 1.9679 | 61832 | 1.8737
62537400 | 1.9726 | 61862 | 1.9145
62597200 | 1.9772 | 61892 | 1.9453
62657000 | 1.9817 | 61922 | 1.968
62716900 | 1.986 | 61952 | 1.9848
62776800 | 1.9902 | 61982 | 1.9974
62836800 | 1.9944 | 62012 | 2.0072
62896700 | 1.9986 | 62042 | 2.0153
62956700 |  | 62072 | 2.0222
62956700 | 1.9948 | 62102 | 2.0284
63016700 | 1.9948 | 62132 | 2.0339
63076700 |  | 62162 | 2.0391
63076700 | 1.9942 | 62192 | 2.0441
63136800 | 1.9612 | 62222 | 2.0487
63196800 | 1.9451 | 62252 | 2.0533
63256800 | 1.9334 | 62282 | 2.0578
63316900 | 1.9243 | 62312 | 2.0621
63377100 | 1.9168 | 62342 | 2.0664
63437200 | 1.9104 | 62372 | 2.0705
63497400 | 1.9047 | 62402 | 2.0746
63557600 | 1.8996 | 62402 | 2.0709
63617800 | 1.8952 | 62402 | 2.0709
63678100 | 1.891 | 62402 | 2.0704
63738400 | 1.8872 | 62432 | 2.0359
63798800 | 1.8838 | 62462 | 2.0189
63859100 | 1.8805 | 62492 | 2.0069
63919500 | 1.8775 | 62522 | 1.9974
63979900 | 1.8746 | 62552 | 1.9896
64040400 | 1.872 | 62582 | 1.9829
64100900 | 1.8694 | 62612 | 1.977
64161400 | 1.867 | 62642 | 1.9718
64221900 | 1.8646 | 62672 | 1.9672
64282500 | 1.8625 | 62702 | 1.963
64343100 | 1.8603 | 62732 | 1.9591
64403700 | 1.8582 | 62762 | 1.9555
64464400 | 1.8563 | 62792 | 1.9521
64525100 | 1.8544 | 62822 | 1.949
64585800 | 1.8526 | 62852 | 1.946
64646600 | 1.8508 | 62882 | 1.9434
64707300 | 1.8491 | 62912 | 1.9408
64768100 | 1.8475 | 62942 | 1.9383
64829000 | 1.8458 | 62972 | 1.936
64889900 | 1.8443 | 63002 | 1.9337
64950800 | 1.8428 | 63032 | 1.9316
65011700 | 1.8413 | 63062 | 1.9297
65072700 | 1.8399 | 63092 | 1.9276
65133600 | 1.8385 | 63122 | 1.9258
65194700 | 1.8372 | 63152 | 1.924
65255700 | 1.8359 | 63182 | 1.9222
65316800 | 1.8346 | 63212 | 1.9205
65377900 | 1.8333 | 63242 | 1.9189
65439100 | 1.8322 | 63272 | 1.9173
65500200 | 1.831 | 63302 | 1.9157
65561400 | 1.8299 | 63332 | 1.9143
65622700 | 1.8288 | 63362 | 1.9128
65683900 | 1.8276 | 63392 | 1.9115
65745200 | 1.8266 | 63422 | 1.9101
65806500 | 1.8256 | 63452 | 1.9088
65867900 | 1.8245 | 63482 | 1.9075
65929300 | 1.8235 | 63512 | 1.9062
65990700 | 1.8225 | 63542 | 1.905
66052100 | 1.8216 | 63572 | 1.9037
66113600 | 1.8205 | 63602 | 1.9026
66175100 | 1.8196 | 63632 | 1.9015
66236600 | 1.8187 | 63662 | 1.9003
66298200 | 1.8179 | 63692 | 1.8992
66359800 | 1.8169 | 63722 | 1.8981
66421400 | 1.816 | 63752 | 1.897
66483100 | 1.8151 | 63782 | 1.896
66544700 | 1.8143 | 63812 | 1.895
66606500 | 1.8135 | 63842 | 1.8939
66668200 | 1.8127 | 63872 | 1.8929
66730000 | 1.8118 | 63902 | 1.892
66791800 |  | 63932 | 1.891
66791800 | 1.8157 | 63962 | 1.8901
66853600 | 1.8737 | 63992 | 1.8892
66915400 | 1.9145 | 64022 | 1.8883
66977300 | 1.9453 | 64052 | 1.8874
67039200 | 1.968 | 64082 | 1.8865
67101100 | 1.9848 | 64112 | 1.8856
67163000 | 1.9974 | 64142 | 1.8848
67225000 | 2.0072 | 64172 | 1.8839
67287000 | 2.0153 | 64202 | 1.883
67349100 | 2.0222 | 64202 | 1.8869
67411100 | 2.0284 | 64232 | 1.9468
67473200 | 2.0339 | 64262 | 1.9889
67535400 | 2.0391 | 64292 | 2.02
67597500 | 2.0441 | 64322 | 2.043
67659700 | 2.0487 | 64352 | 2.0598
67722000 | 2.0533 | 64382 | 2.0723
67784200 | 2.0578 | 64412 | 2.0821
67846500 | 2.0621 | 64442 | 2.0903
67908800 | 2.0664 | 64472 | 2.0971
67971100 | 2.0705 | 64502 | 2.1032
68033500 | 2.0746 | 64532 | 2.1088
68095900 |  | 64562 | 2.1139
68095900 | 2.0709 | 64592 | 2.1187
68158300 | 2.0709 | 64622 | 2.1234
68220700 |  | 64652 | 2.1279
68220700 | 2.0704 | 64682 | 2.1322
68283100 | 2.0359 | 64712 | 2.1365
68345600 | 2.0189 | 64742 | 2.1406
68408000 | 2.0069 | 64772 | 2.1446
68470500 | 1.9974 | 64802 | 2.1487
68533000 | 1.9896 | 64802 | 2.1451
68595600 | 1.9829 | 64802 | 2.1451
68658200 | 1.977 | 64802 | 2.1442
68720800 | 1.9718 | 64832 | 2.1082
68783400 | 1.9672 | 64862 | 2.0908
68846100 | 1.963 | 64892 | 2.0783
68908800 | 1.9591 | 64922 | 2.0686
68971500 | 1.9555 | 64952 | 2.0605
69034300 | 1.9521 | 64982 | 2.0537
69097100 | 1.949 | 65012 | 2.0477
69159900 | 1.946 | 65042 | 2.0424
69222700 | 1.9434 | 65072 | 2.0376
69285600 | 1.9408 | 65102 | 2.0333
69348500 | 1.9383 | 65132 | 2.0295
69411500 | 1.936 | 65162 | 2.0257
69474500 | 1.9337 | 65192 | 2.0224
69537500 | 1.9316 | 65222 | 2.0192
69600500 | 1.9297 | 65252 | 2.0163
69663600 | 1.9276 | 65282 | 2.0134
69726600 | 1.9258 | 65312 | 2.0108
69789800 | 1.924 | 65342 | 2.0083
69852900 | 1.9222 | 65372 | 2.0058
69916100 | 1.9205 | 65402 | 2.0036
69979300 | 1.9189 | 65432 | 2.0014
70042600 | 1.9173 | 65462 | 1.9993
70105800 | 1.9157 | 65492 | 1.9974
70169100 | 1.9143 | 65522 | 1.9954
70232500 | 1.9128 | 65552 | 1.9936
70295800 | 1.9115 | 65582 | 1.9918
70359200 | 1.9101 | 65612 | 1.99
70422600 | 1.9088 | 65642 | 1.9884
70486100 | 1.9075 | 65672 | 1.9868
70549600 | 1.9062 | 65702 | 1.9853
70613100 | 1.905 | 65732 | 1.9838
70676600 | 1.9037 | 65762 | 1.9824
70740200 | 1.9026 | 65792 | 1.981
70803800 | 1.9015 | 65822 | 1.9796
70867400 | 1.9003 | 65852 | 1.9782
70931100 | 1.8992 | 65882 | 1.9769
70994800 | 1.8981 | 65912 | 1.9756
71058500 | 1.897 | 65942 | 1.9743
71122300 | 1.896 | 65972 | 1.9731
71186000 | 1.895 | 66002 | 1.9719
71249900 | 1.8939 | 66032 | 1.9707
71313700 | 1.8929 | 66062 | 1.9695
71377600 | 1.892 | 66092 | 1.9684
71441500 | 1.891 | 66122 | 1.9673
71505400 | 1.8901 | 66152 | 1.9663
71569400 | 1.8892 | 66182 | 1.9652
71633400 | 1.8883 | 66212 | 1.9642
71697400 | 1.8874 | 66242 | 1.9632
71761400 | 1.8865 | 66272 | 1.9623
71825500 | 1.8856 | 66302 | 1.9613
71889600 | 1.8848 | 66332 | 1.9603
71953800 | 1.8839 | 66362 | 1.9594
72017900 | 1.883 | 66392 | 1.9584
72082100 |  | 66422 | 1.9575
72082100 | 1.8869 | 66452 | 1.9566
72146300 | 1.9468 | 66482 | 1.9558
72210600 | 1.9889 | 66512 | 1.9549
72274800 | 2.02 | 66542 | 1.9541
72339100 | 2.043 | 66572 | 1.9533
72403500 | 2.0598 | 66602 | 1.9524
72467800 | 2.0723 | 66602 | 1.9563
72532200 | 2.0821 | 66632 | 2.0202
72596600 | 2.0903 | 66662 | 2.0648
72661000 | 2.0971 | 66692 | 2.0977
72725500 | 2.1032 | 66722 | 2.1213
72790000 | 2.1088 | 66752 | 2.1383
72854500 | 2.1139 | 66782 | 2.1508
72919100 | 2.1187 | 66812 | 2.1605
72983700 | 2.1234 | 66842 | 2.1684
73048300 | 2.1279 | 66872 | 2.1752
73113000 | 2.1322 | 66902 | 2.1811
73177700 | 2.1365 | 66932 | 2.1866
73242400 | 2.1406 | 66962 | 2.1916
73307100 | 2.1446 | 66992 | 2.1965
73371900 | 2.1487 | 67022 | 2.201
73436700 |  | 67052 | 2.2054
73436700 | 2.1451 | 67082 | 2.2096
73501500 | 2.1451 | 67112 | 2.2138
73566300 |  | 67142 | 2.2178
73566300 | 2.1442 | 67172 | 2.2218
73631100 | 2.1082 | 67202 | 2.2258
73695900 | 2.0908 | 67202 | 2.222
73760800 | 2.0783 | 67202 | 2.222
73825700 | 2.0686 | 67202 | 2.2212
73890600 | 2.0605 | 67232 | 2.1831
73955500 | 2.0537 | 67262 | 2.1649
74020500 | 2.0477 | 67292 | 2.1523
74085500 | 2.0424 | 67322 | 2.1423
74150600 | 2.0376 | 67352 | 2.134
74215700 | 2.0333 | 67382 | 2.1271
74280800 | 2.0295 | 67412 | 2.1211
74345900 | 2.0257 | 67442 | 2.1155
74411100 | 2.0224 | 67472 | 2.1107
74476200 | 2.0192 | 67502 | 2.1062
74541500 | 2.0163 | 67532 | 2.1021
74606700 | 2.0134 | 67562 | 2.0983
74672000 | 2.0108 | 67592 | 2.0947
74737300 | 2.0083 | 67622 | 2.0916
74802700 | 2.0058 | 67652 | 2.0884
74868000 | 2.0036 | 67682 | 2.0855
74933400 | 2.0014 | 67712 | 2.0828
74998900 | 1.9993 | 67742 | 2.0801
75064300 | 1.9974 | 67772 | 2.0777
75129800 | 1.9954 | 67802 | 2.0753
75195300 | 1.9936 | 67832 | 2.073
75260900 | 1.9918 | 67862 | 2.0708
75326500 | 1.99 | 67892 | 2.0687
75392100 | 1.9884 | 67922 | 2.0667
75457700 | 1.9868 | 67952 | 2.0647
75523400 | 1.9853 | 67982 | 2.0629
75589100 | 1.9838 | 68012 | 2.0611
75654800 | 1.9824 | 68042 | 2.0593
75720600 | 1.981 | 68072 | 2.0577
75786400 | 1.9796 | 68102 | 2.056
75852200 | 1.9782 | 68132 | 2.0544
75918100 | 1.9769 | 68162 | 2.0528
75983900 | 1.9756 | 68192 | 2.0513
76049900 | 1.9743 | 68222 | 2.0499
76115800 | 1.9731 | 68252 | 2.0484
76181800 | 1.9719 | 68282 | 2.047
76247800 | 1.9707 | 68312 | 2.0457
76313800 | 1.9695 | 68342 | 2.0444
76379900 | 1.9684 | 68372 | 2.043
76446000 | 1.9673 | 68402 | 2.0418
76512100 | 1.9663 | 68432 | 2.0406
76578200 | 1.9652 | 68462 | 2.0394
76644400 | 1.9642 | 68492 | 2.0382
76710600 | 1.9632 | 68522 | 2.037
76776900 | 1.9623 | 68552 | 2.0359
76843100 | 1.9613 | 68582 | 2.0348
76909400 | 1.9603 | 68612 | 2.0337
76975800 | 1.9594 | 68642 | 2.0326
77042100 | 1.9584 | 68672 | 2.0315
77108500 | 1.9575 | 68702 | 2.0305
77174900 | 1.9566 | 68732 | 2.0296
77241400 | 1.9558 | 68762 | 2.0286
77307900 | 1.9549 | 68792 | 2.0276
77374400 | 1.9541 | 68822 | 2.0267
77440900 | 1.9533 | 68852 | 2.0257
77507500 | 1.9524 | 68882 | 2.0248
77574100 |  | 68912 | 2.024
77574100 | 1.9563 | 68942 | 2.0229
77640700 | 2.0202 | 68972 | 2.0222
77707300 | 2.0648 | 69002 | 2.0213
77774000 | 2.0977 | 69002 | 2.0249
77840700 | 2.1213 | 69032 | 2.0933
77907400 | 2.1383 | 69062 | 2.1403
77974200 | 2.1508 | 69092 | 2.174
78041000 | 2.1605 | 69122 | 2.1978
78107800 | 2.1684 | 69152 | 2.2143
78174600 | 2.1752 | 69182 | 2.2264
78241500 | 2.1811 | 69212 | 2.2356
78308400 | 2.1866 | 69242 | 2.2431
78375300 | 2.1916 | 69272 | 2.2494
78442300 | 2.1965 | 69302 | 2.2553
78509300 | 2.201 | 69332 | 2.2604
78576300 | 2.2054 | 69362 | 2.2652
78643300 | 2.2096 | 69392 | 2.2697
78710400 | 2.2138 | 69422 | 2.274
78777500 | 2.2178 | 69452 | 2.2782
78844700 | 2.2218 | 69482 | 2.2823
78911900 | 2.2258 | 69512 | 2.2862
78979100 |  | 69542 | 2.29
78979100 | 2.222 | 69572 | 2.2938
79046300 | 2.222 | 69602 | 2.2976
79113500 |  | 69602 | 2.2937
79113500 | 2.2212 | 69602 | 2.2937
79180700 | 2.1831 | 69602 | 2.2927
79247900 | 2.1649 | 69632 | 2.2526
79315200 | 2.1523 | 69662 | 2.234
79382400 | 2.1423 | 69692 | 2.2209
79449800 | 2.134 | 69722 | 2.2107
79517100 | 2.1271 | 69752 | 2.2024
79584500 | 2.1211 | 69782 | 2.1953
79651900 | 2.1155 | 69812 | 2.1891
79719400 | 2.1107 | 69842 | 2.1837
79786800 | 2.1062 | 69872 | 2.1787
79854300 | 2.1021 | 69902 | 2.1743
79921900 | 2.0983 | 69932 | 2.1702
79989400 | 2.0947 | 69962 | 2.1663
80057000 | 2.0916 | 69992 | 2.1628
80124600 | 2.0884 | 70022 | 2.1596
80192300 | 2.0855 | 70052 | 2.1565
80260000 | 2.0828 | 70082 | 2.1536
80327700 | 2.0801 | 70112 | 2.1508
80395400 | 2.0777 | 70142 | 2.1481
80463200 | 2.0753 | 70172 | 2.1456
80531000 | 2.073 | 70202 | 2.1433
80598800 | 2.0708 | 70232 | 2.141
80666700 | 2.0687 | 70262 | 2.1389
80734600 | 2.0667 | 70292 | 2.1367
80802500 | 2.0647 | 70322 | 2.1347
80870500 | 2.0629 | 70352 | 2.1327
80938400 | 2.0611 | 70382 | 2.1308
81006500 | 2.0593 | 70412 | 2.129
81074500 | 2.0577 | 70442 | 2.1273
81142600 | 2.056 | 70472 | 2.1256
81210700 | 2.0544 | 70502 | 2.1239
81278800 | 2.0528 | 70532 | 2.1222
81347000 | 2.0513 | 70562 | 2.1206
81415200 | 2.0499 | 70592 | 2.1191
81483400 | 2.0484 | 70622 | 2.1176
81551600 | 2.047 | 70652 | 2.1162
81619900 | 2.0457 | 70682 | 2.1148
81688200 | 2.0444 | 70712 | 2.1134
81756600 | 2.043 | 70742 | 2.112
81824900 | 2.0418 | 70772 | 2.1108
81893300 | 2.0406 | 70802 | 2.1094
81961800 | 2.0394 | 70832 | 2.1083
82030200 | 2.0382 | 70862 | 2.1069
82098700 | 2.037 | 70892 | 2.1057
82167200 | 2.0359 | 70922 | 2.1045
82235800 | 2.0348 | 70952 | 2.1033
82304400 | 2.0337 | 70982 | 2.1022
82373000 | 2.0326 | 71012 | 2.1012
82441600 | 2.0315 | 71042 | 2.1001
82510300 | 2.0305 | 71072 | 2.0989
82579000 | 2.0296 | 71102 | 2.0979
82647700 | 2.0286 | 71132 | 2.0968
82716500 | 2.0276 | 71162 | 2.0959
82785300 | 2.0267 | 71192 | 2.0949
82854100 | 2.0257 | 71222 | 2.0939
82923000 | 2.0248 | 71252 | 2.0929
82991900 | 2.024 | 71282 | 2.092
83060800 | 2.0229 | 71312 | 2.091
83129700 | 2.0222 | 71342 | 2.0902
83198700 | 2.0213 | 71372 | 2.0892
83267700 |  | 71402 | 2.0883
83267700 | 2.0249 | 71402 | 2.0919
83336700 | 2.0933 | 71432 | 2.1651
83405700 | 2.1403 | 71462 | 2.2144
83474800 | 2.174 | 71492 | 2.2485
83543900 | 2.1978 | 71522 | 2.2716
83613000 | 2.2143 | 71552 | 2.2872
83682100 | 2.2264 | 71582 | 2.2983
83751300 | 2.2356 | 71612 | 2.3069
83820500 | 2.2431 | 71642 | 2.3138
83889800 | 2.2494 | 71672 | 2.3197
83959000 | 2.2553 | 71702 | 2.3249
84028400 | 2.2604 | 71732 | 2.3296
84097700 | 2.2652 | 71762 | 2.334
84167000 | 2.2697 | 71792 | 2.3381
84236400 | 2.274 | 71822 | 2.342
84305900 | 2.2782 | 71852 | 2.3458
84375300 | 2.2823 | 71882 | 2.3494
84444800 | 2.2862 | 71912 | 2.353
84514300 | 2.29 | 71942 | 2.3564
84583800 | 2.2938 | 71972 | 2.3598
84653400 | 2.2976 | 72002 | 2.3632
84723000 |  | 72002 | 2.3593
84723000 | 2.2937 | 72003 | 2.3593
84792600 | 2.2937 | 72003 | 2.3583
84862200 |  | 72033 | 2.316
84862200 | 2.2927 | 72063 | 2.297
84931800 | 2.2526 | 72093 | 2.2837
85001500 | 2.234 | 72123 | 2.2734
85071100 | 2.2209 | 72153 | 2.2652
85140800 | 2.2107 | 72183 | 2.258
85210500 | 2.2024 | 72213 | 2.2518
85280300 | 2.1953 | 72243 | 2.2464
85350100 | 2.1891 | 72273 | 2.2415
85419900 | 2.1837 | 72303 | 2.237
85489700 | 2.1787 | 72333 | 2.2329
85559600 | 2.1743 | 72363 | 2.2291
85629500 | 2.1702 | 72393 | 2.2254
85699400 | 2.1663 | 72423 | 2.222
85769400 | 2.1628 | 72453 | 2.2188
85839400 | 2.1596 | 72483 | 2.2156
85909400 | 2.1565 | 72513 | 2.2128
85979500 | 2.1536 | 72543 | 2.21
86049500 | 2.1508 | 72573 | 2.2074
86119700 | 2.1481 | 72603 | 2.2049
86189800 | 2.1456 | 72633 | 2.2026
86260000 | 2.1433 | 72663 | 2.2002
86330200 | 2.141 | 72693 | 2.1979
86400400 | 2.1389 | 72723 | 2.1957
86470700 | 2.1367 | 72753 | 2.1936
86541000 | 2.1347 | 72783 | 2.1916
86611300 | 2.1327 | 72813 | 2.1896
86681600 | 2.1308 | 72843 | 2.1877
86752000 | 2.129 | 72873 | 2.1859
86822400 | 2.1273 | 72903 | 2.1841
86892900 | 2.1256 | 72933 | 2.1824
86963300 | 2.1239 | 72963 | 2.1807
87033800 | 2.1222 | 72993 | 2.1791
87104400 | 2.1206 | 73023 | 2.1775
87174900 | 2.1191 | 73053 | 2.1759
87245500 | 2.1176 | 73083 | 2.1745
87316100 | 2.1162 | 73113 | 2.1729
87386800 | 2.1148 | 73143 | 2.1714
87457500 | 2.1134 | 73173 | 2.17
87528200 | 2.112 | 73203 | 2.1686
87598900 | 2.1108 | 73233 | 2.1672
87669700 | 2.1094 | 73263 | 2.1659
87740500 | 2.1083 | 73293 | 2.1646
87811300 | 2.1069 | 73323 | 2.1633
87882200 | 2.1057 | 73353 | 2.1621
87953100 | 2.1045 | 73383 | 2.1608
88024000 | 2.1033 | 73413 | 2.1594
88095000 | 2.1022 | 73443 | 2.1583
88165900 | 2.1012 | 73473 | 2.1572
88237000 | 2.1001 | 73503 | 2.156
88308000 | 2.0989 | 73533 | 2.1549
88379100 | 2.0979 | 73563 | 2.1537
88450200 | 2.0968 | 73593 | 2.1525
88521300 | 2.0959 | 73623 | 2.1515
88592500 | 2.0949 | 73653 | 2.1503
88663700 | 2.0939 | 73683 | 2.1494
88734900 | 2.0929 | 73713 | 2.1483
88806100 | 2.092 | 73743 | 2.1474
88877400 | 2.091 | 73773 | 2.1467
88948700 | 2.0902 | 73803 | 2.1458
89020100 | 2.0892 | 73803 | 2.1496
89091400 | 2.0883 | 73833 | 2.2274
89162800 |  | 73863 | 2.2787
89162800 | 2.0919 | 73893 | 2.313
89234300 | 2.1651 | 73923 | 2.3356
89305700 | 2.2144 | 73953 | 2.3508
89377100 | 2.2485 | 73983 | 2.3614
89448600 | 2.2716 | 74013 | 2.3696
89520200 | 2.2872 | 74043 | 2.3762
89591700 | 2.2983 | 74073 | 2.3816
89663300 | 2.3069 | 74103 | 2.3865
89734900 | 2.3138 | 74133 | 2.3909
89806500 | 2.3197 | 74163 | 2.395
89878200 | 2.3249 | 74193 | 2.3989
89949900 | 2.3296 | 74223 | 2.4025
90021700 | 2.334 | 74253 | 2.4059
90093400 | 2.3381 | 74283 | 2.4091
90165200 | 2.342 | 74313 | 2.4123
90237000 | 2.3458 | 74343 | 2.4154
90308900 | 2.3494 | 74373 | 2.4185
90380800 | 2.353 | 74403 | 2.4214
90452700 | 2.3564 | 74403 | 2.4177
90524600 | 2.3598 | 74403 | 2.4177
90596600 | 2.3632 | 74403 | 2.4167
90668600 |  | 74433 | 2.3726
90668600 | 2.3593 | 74463 | 2.353
90740600 | 2.3593 | 74493 | 2.3395
90812600 |  | 74523 | 2.3291
90812600 | 2.3583 | 74553 | 2.3205
90884600 | 2.316 | 74583 | 2.3133
90956600 | 2.297 | 74613 | 2.3069
91028700 | 2.2837 | 74643 | 2.3014
91100800 | 2.2734 | 74673 | 2.2963
91172900 | 2.2652 | 74703 | 2.2917
91245100 | 2.258 | 74733 | 2.2874
91317200 | 2.2518 | 74763 | 2.2836
91389500 | 2.2464 | 74793 | 2.2799
91461700 | 2.2415 | 74823 | 2.2765
91534000 | 2.237 | 74853 | 2.2733
91606300 | 2.2329 | 74883 | 2.2703
91678600 | 2.2291 | 74913 | 2.2673
91751000 | 2.2254 | 74943 | 2.2646
91823400 | 2.222 | 74973 | 2.262
91895800 | 2.2188 | 75003 | 2.2596
91968200 | 2.2156 | 75033 | 2.2572
92040700 | 2.2128 | 75063 | 2.2548
92113200 | 2.21 | 75093 | 2.2527
92185800 | 2.2074 | 75123 | 2.2506
92258400 | 2.2049 | 75153 | 2.2485
92331000 | 2.2026 | 75183 | 2.2466
92403600 | 2.2002 | 75213 | 2.2446
92476300 | 2.1979 | 75243 | 2.2428
92548900 | 2.1957 | 75273 | 2.241
92621700 | 2.1936 | 75303 | 2.2392
92694400 | 2.1916 | 75333 | 2.2375
92767200 | 2.1896 | 75363 | 2.2359
92840000 | 2.1877 | 75393 | 2.2343
92912900 | 2.1859 | 75423 | 2.2327
92985700 | 2.1841 | 75453 | 2.2312
93058600 | 2.1824 | 75483 | 2.2297
93131600 | 2.1807 | 75513 | 2.2282
93204500 | 2.1791 | 75543 | 2.2268
93277500 | 2.1775 | 75573 | 2.2255
93350600 | 2.1759 | 75603 | 2.224
93423600 | 2.1745 | 75633 | 2.2227
93496700 | 2.1729 | 75663 | 2.2215
93569800 | 2.1714 | 75693 | 2.2203
93642900 | 2.17 | 75723 | 2.219
93716100 | 2.1686 | 75753 | 2.2178
93789300 | 2.1672 | 75783 | 2.2165
93862600 | 2.1659 | 75813 | 2.2153
93935800 | 2.1646 | 75843 | 2.2142
94009100 | 2.1633 | 75873 | 2.2131
94082400 | 2.1621 | 75903 | 2.2121
94155800 | 2.1608 | 75933 | 2.2109
94229200 | 2.1594 | 75963 | 2.2098
94302600 | 2.1583 | 75993 | 2.2088
94376000 | 2.1572 | 76023 | 2.2078
94449500 | 2.156 | 76053 | 2.2068
94523000 | 2.1549 | 76083 | 2.2058
94596500 | 2.1537 | 76113 | 2.2048
94670100 | 2.1525 | 76143 | 2.2038
94743700 | 2.1515 | 76173 | 2.2028
94817300 | 2.1503 | 76203 | 2.202
94891000 | 2.1494 | 76203 | 2.2058
94964600 | 2.1483 | 76233 | 2.2865
95038400 | 2.1474 | 76263 | 2.3372
95112100 | 2.1467 | 76293 | 2.3694
95185900 | 2.1458 | 76323 | 2.39
95259700 |  | 76353 | 2.4038
95259700 | 2.1496 | 76383 | 2.4135
95333500 | 2.2274 | 76413 | 2.4209
95407300 | 2.2787 | 76443 | 2.4269
95481200 | 2.313 | 76473 | 2.4319
95555100 | 2.3356 | 76503 | 2.4362
95629000 | 2.3508 | 76533 | 2.4402
95702900 | 2.3614 | 76563 | 2.4437
95776900 | 2.3696 | 76593 | 2.4469
95850900 | 2.3762 | 76623 | 2.4501
95925000 | 2.3816 | 76653 | 2.4531
95999100 | 2.3865 | 76683 | 2.4559
96073200 | 2.3909 | 76713 | 2.4587
96147300 | 2.395 | 76743 | 2.4614
96221500 | 2.3989 | 76773 | 2.4641
96295700 | 2.4025 | 76803 | 2.4667
96369900 | 2.4059 | 76803 | 2.4629
96444100 | 2.4091 | 76803 | 2.4629
96518400 | 2.4123 | 76803 | 2.4619
96592700 | 2.4154 | 76833 | 2.4168
96667100 | 2.4185 | 76863 | 2.3969
96741400 | 2.4214 | 76893 | 2.3833
96964600 | 2.4167 | 76923 | 2.3727
97039100 | 2.3726 | 76953 | 2.3643
97113500 | 2.353 | 76983 | 2.3571
97187900 | 2.3395 | 77013 | 2.3509
97262400 | 2.3291 | 77043 | 2.3453
97337000 | 2.3205 | 77073 | 2.3404
97411500 | 2.3133 | 77103 | 2.336
97486100 | 2.3069 | 77133 | 2.3319
97560700 | 2.3014 | 77163 | 2.3281
97635400 | 2.2963 | 77193 | 2.3247
97710000 | 2.2917 | 77223 | 2.3214
97784700 | 2.2874 | 77253 | 2.3183
97859500 | 2.2836 | 77283 | 2.3153
97934200 | 2.2799 | 77313 | 2.3126
98009000 | 2.2765 | 77343 | 2.31
98083800 | 2.2733 | 77373 | 2.3076
98158700 | 2.2703 | 77403 | 2.3053
98233600 | 2.2673 | 77433 | 2.3028
98308500 | 2.2646 | 77463 | 2.3007
98383400 | 2.262 | 77493 | 2.2985
98458400 | 2.2596 | 77523 | 2.2966
98533400 | 2.2572 | 77553 | 2.2946
98608400 | 2.2548 | 77583 | 2.2926
98683500 | 2.2527 | 77613 | 2.2908
98758600 | 2.2506 | 77643 | 2.289
98833700 | 2.2485 | 77673 | 2.2873
98908900 | 2.2466 | 77703 | 2.2856
98984100 | 2.2446 | 77733 | 2.284
99059300 | 2.2428 | 77763 | 2.2825
99134500 | 2.241 | 77793 | 2.2809
99209800 | 2.2392 | 77823 | 2.2794
99285100 | 2.2375 | 77853 | 2.2779
99360400 | 2.2359 | 77883 | 2.2766
99435800 | 2.2343 | 77913 | 2.2752
99511200 | 2.2327 | 77943 | 2.2738
99586600 | 2.2312 | 77973 | 2.2724
99662100 | 2.2297 | 78003 | 2.2711
99737500 | 2.2282 | 78033 | 2.2699
99813100 | 2.2268 | 78063 | 2.2686
99888600 | 2.2255 | 78093 | 2.2674
99964200 | 2.224 | 78123 | 2.2663
100040000 | 2.2227 | 78153 | 2.2651
100115000 | 2.2215 | 78183 | 2.2639
100191000 | 2.2203 | 78213 | 2.2629
100267000 | 2.219 | 78243 | 2.2618
100342000 | 2.2178 | 78273 | 2.2607
100418000 | 2.2165 | 78303 | 2.2596
100494000 | 2.2153 | 78333 | 2.2586
100570000 | 2.2142 | 78363 | 2.2576
100646000 | 2.2131 | 78393 | 2.2566
100722000 | 2.2121 | 78423 | 2.2556
100797000 | 2.2109 | 78453 | 2.2546
100873000 | 2.2098 | 78483 | 2.2536
100949000 | 2.2088 | 78513 | 2.2527
101025000 | 2.2078 | 78543 | 2.2518
101101000 | 2.2068 | 78573 | 2.2509
101177000 | 2.2058 | 78603 | 2.25
101253000 | 2.2048 | 78603 | 2.2513
101330000 | 2.2038 | 78633 | 2.3381
101406000 | 2.2028 | 78663 | 2.3888
101482000 | 2.202 | 78693 | 2.4204
101558000 | 2.2058 | 78723 | 2.4406
101634000 | 2.2865 | 78753 | 2.4541
101711000 | 2.3372 | 78783 | 2.4637
101787000 | 2.3694 | 78813 | 2.4711
101863000 | 2.39 | 78843 | 2.4769
101939000 | 2.4038 | 78873 | 2.4819
102016000 | 2.4135 | 78903 | 2.4861
102092000 | 2.4209 | 78933 | 2.4899
102169000 | 2.4269 | 78963 | 2.4933
102245000 | 2.4319 | 78993 | 2.4966
102322000 | 2.4362 | 79023 | 2.4995
102398000 | 2.4402 | 79053 | 2.5024
102475000 | 2.4437 | 79083 | 2.5051
102551000 | 2.4469 | 79113 | 2.5077
102628000 | 2.4501 | 79143 | 2.5102
102704000 | 2.4531 | 79173 | 2.5126
102781000 | 2.4559 | 79203 | 2.5149
102858000 | 2.4587 | 79203 | 2.5108
102934000 | 2.4614 | 79203 | 2.5108
103011000 | 2.4641 | 79203 | 2.51
103088000 | 2.4667 | 79233 | 2.464
103318000 | 2.4619 | 79263 | 2.4439
103395000 | 2.4168 | 79293 | 2.4303
103472000 | 2.3969 | 79323 | 2.4198
103549000 | 2.3833 | 79353 | 2.4113
103626000 | 2.3727 | 79383 | 2.4041
103703000 | 2.3643 | 79413 | 2.3979
103780000 | 2.3571 | 79443 | 2.3924
103857000 | 2.3509 | 79473 | 2.3875
103934000 | 2.3453 | 79503 | 2.383
104011000 | 2.3404 | 79533 | 2.3789
104088000 | 2.336 | 79563 | 2.3752
104165000 | 2.3319 | 79593 | 2.3716
104242000 | 2.3281 | 79623 | 2.3684
104319000 | 2.3247 | 79653 | 2.3653
104396000 | 2.3214 | 79683 | 2.3622
104473000 | 2.3183 | 79713 | 2.3596
104551000 | 2.3153 | 79743 | 2.3569
104628000 | 2.3126 | 79773 | 2.3543
104705000 | 2.31 | 79803 | 2.3519
104783000 | 2.3076 | 79833 | 2.3497
104860000 | 2.3053 | 79863 | 2.3475
104937000 | 2.3028 | 79893 | 2.3454
105015000 | 2.3007 | 79923 | 2.3434
105092000 | 2.2985 | 79953 | 2.3415
105170000 | 2.2966 | 79983 | 2.3395
105247000 | 2.2946 | 80013 | 2.3377
105325000 | 2.2926 | 80043 | 2.3359
105403000 | 2.2908 | 80073 | 2.3343
105480000 | 2.289 | 80103 | 2.3326
105558000 | 2.2873 | 80133 | 2.331
105635000 | 2.2856 | 80163 | 2.3294
105713000 | 2.284 | 80193 | 2.3279
105791000 | 2.2825 | 80223 | 2.3265
105869000 | 2.2809 | 80253 | 2.3251
105946000 | 2.2794 | 80283 | 2.3238
106024000 | 2.2779 | 80313 | 2.3225
106102000 | 2.2766 | 80343 | 2.3212
106180000 | 2.2752 | 80373 | 2.3198
106258000 | 2.2738 | 80403 | 2.3186
106336000 | 2.2724 | 80433 | 2.3173
106414000 | 2.2711 | 80463 | 2.3162
106492000 | 2.2699 | 80493 | 2.3149
106570000 | 2.2686 | 80523 | 2.3138
106648000 | 2.2674 | 80553 | 2.3125
106726000 | 2.2663 | 80583 | 2.3114
106804000 | 2.2651 | 80613 | 2.3102
106882000 | 2.2639 | 80643 | 2.3091
106960000 | 2.2629 | 80673 | 2.3081
107039000 | 2.2618 | 80703 | 2.307
107117000 | 2.2607 | 80733 | 2.306
107195000 | 2.2596 | 80763 | 2.3049
107274000 | 2.2586 | 80793 | 2.3039
107352000 | 2.2576 | 80823 | 2.3029
107430000 | 2.2566 | 80853 | 2.302
107509000 | 2.2556 | 80883 | 2.3009
107587000 | 2.2546 | 80913 | 2.3
107665000 | 2.2536 | 80943 | 2.299
107744000 | 2.2527 | 80973 | 2.2981
107822000 | 2.2518 | 81003 | 2.2973
107901000 | 2.2509 | 81003 | 2.3014
107980000 | 2.25 | 81033 | 2.3867
108058000 |  | 81063 | 2.4367
108058000 | 2.2513 | 81093 | 2.4676
108137000 | 2.3381 | 81123 | 2.4873
108215000 | 2.3888 | 81153 | 2.5004
108294000 | 2.4204 | 81183 | 2.5099
108373000 | 2.4406 | 81213 | 2.5168
108452000 | 2.4541 | 81243 | 2.5224
108530000 | 2.4637 | 81273 | 2.5268
108609000 | 2.4711 | 81303 | 2.5309
108688000 | 2.4769 | 81333 | 2.5344
108767000 | 2.4819 | 81363 | 2.5375
108846000 | 2.4861 | 81393 | 2.5403
108924000 | 2.4899 | 81423 | 2.543
109003000 | 2.4933 | 81453 | 2.5454
109082000 | 2.4966 | 81483 | 2.5478
109161000 | 2.4995 | 81513 | 2.5501
109240000 | 2.5024 | 81543 | 2.5521
109319000 | 2.5051 | 81573 | 2.5543
109399000 | 2.5077 | 81603 | 2.5563
109478000 | 2.5102 | 81603 | 2.5522
109557000 | 2.5126 | 81603 | 2.5522
109636000 | 2.5149 | 81603 | 2.5512
109874000 | 2.51 | 81633 | 2.5046
109953000 | 2.464 | 81663 | 2.4842
110032000 | 2.4439 | 81693 | 2.4701
110111000 | 2.4303 | 81723 | 2.4595
110191000 | 2.4198 | 81753 | 2.4508
110270000 | 2.4113 | 81783 | 2.4435
110349000 | 2.4041 | 81813 | 2.4373
110429000 | 2.3979 | 81843 | 2.4315
110508000 | 2.3924 | 81873 | 2.4266
110587000 | 2.3875 | 81903 | 2.4219
110667000 | 2.383 | 81933 | 2.4178
110746000 | 2.3789 | 81963 | 2.4139
110826000 | 2.3752 | 81993 | 2.4104
110906000 | 2.3716 | 82023 | 2.407
110985000 | 2.3684 | 82053 | 2.4038
111065000 | 2.3653 | 82083 | 2.4009
111144000 | 2.3622 | 82113 | 2.3981
111224000 | 2.3596 | 82143 | 2.3955
111304000 | 2.3569 | 82173 | 2.393
111384000 | 2.3543 | 82203 | 2.3907
111463000 | 2.3519 | 82233 | 2.3884
111543000 | 2.3497 | 82263 | 2.3862
111623000 | 2.3475 | 82293 | 2.3842
111703000 | 2.3454 | 82323 | 2.382
111783000 | 2.3434 | 82353 | 2.3799
111863000 | 2.3415 | 82383 | 2.3781
111943000 | 2.3395 | 82413 | 2.3762
112023000 | 2.3377 | 82443 | 2.3745
112103000 | 2.3359 | 82473 | 2.3728
112183000 | 2.3343 | 82503 | 2.3712
112263000 | 2.3326 | 82533 | 2.3696
112343000 | 2.331 | 82563 | 2.368
112423000 | 2.3294 | 82593 | 2.3666
112503000 | 2.3279 | 82623 | 2.3651
112583000 | 2.3265 | 82653 | 2.3637
112664000 | 2.3251 | 82683 | 2.3624
112744000 | 2.3238 | 82713 | 2.361
112824000 | 2.3225 | 82743 | 2.3598
112904000 | 2.3212 | 82773 | 2.3585
112985000 | 2.3198 | 82803 | 2.357
113065000 | 2.3186 | 82833 | 2.3555
113145000 | 2.3173 | 82863 | 2.3542
113226000 | 2.3162 | 82893 | 2.3529
113306000 | 2.3149 | 82923 | 2.3516
113387000 | 2.3138 | 82953 | 2.3503
113467000 | 2.3125 | 82983 | 2.3491
113548000 | 2.3114 | 83013 | 2.3479
113629000 | 2.3102 | 83043 | 2.3467
113709000 | 2.3091 | 83073 | 2.3456
113790000 | 2.3081 | 83103 | 2.3445
113870000 | 2.307 | 83133 | 2.3434
113951000 | 2.306 | 83163 | 2.3423
114032000 | 2.3049 | 83193 | 2.341
114113000 | 2.3039 | 83223 | 2.3398
114193000 | 2.3029 | 83253 | 2.3386
114274000 | 2.302 | 83283 | 2.3374
114355000 | 2.3009 | 83313 | 2.3363
114436000 | 2.3 | 83343 | 2.3353
114517000 | 2.299 | 83373 | 2.3343
114598000 | 2.2981 | 83403 | 2.3333
114679000 | 2.2973 | 83403 | 2.3374
114760000 |  | 83433 | 2.4224
114760000 | 2.3014 | 83463 | 2.472
114841000 | 2.3867 | 83493 | 2.5029
114922000 | 2.4367 | 83523 | 2.5231
115003000 | 2.4676 | 83553 | 2.5367
115084000 | 2.4873 | 83583 | 2.5464
115165000 | 2.5004 | 83613 | 2.5535
115246000 | 2.5099 | 83643 | 2.5591
115327000 | 2.5168 | 83673 | 2.5636
115409000 | 2.5224 | 83703 | 2.5674
115490000 | 2.5268 | 83733 | 2.5707
115571000 | 2.5309 | 83763 | 2.5737
115653000 | 2.5344 | 83793 | 2.5764
115734000 | 2.5375 | 83823 | 2.5788
115815000 | 2.5403 | 83853 | 2.5813
115897000 | 2.543 | 83883 | 2.5836
115978000 | 2.5454 | 83913 | 2.5857
116059000 | 2.5478 | 83943 | 2.588
116141000 | 2.5501 | 83973 | 2.59
116222000 | 2.5521 | 84003 | 2.5921
116304000 | 2.5543 | 84003 | 2.5879
116386000 | 2.5563 | 84003 | 2.5879
116630000 | 2.5512 | 84003 | 2.5869
116712000 | 2.5046 | 84033 | 2.5398
116794000 | 2.4842 | 84063 | 2.5186
116875000 | 2.4701 | 84093 | 2.5041
116957000 | 2.4595 | 84123 | 2.4931
117039000 | 2.4508 | 84153 | 2.4841
117120000 | 2.4435 | 84183 | 2.4763
117202000 | 2.4373 | 84213 | 2.4695
117284000 | 2.4315 | 84243 | 2.4631
117366000 | 2.4266 | 84273 | 2.4575
117448000 | 2.4219 | 84303 | 2.4523
117530000 | 2.4178 | 84333 | 2.4478
117612000 | 2.4139 | 84363 | 2.4435
117694000 | 2.4104 | 84393 | 2.4396
117776000 | 2.407 | 84423 | 2.4358
117858000 | 2.4038 | 84453 | 2.4323
117940000 | 2.4009 | 84483 | 2.4291
118022000 | 2.3981 | 84513 | 2.4259
118104000 | 2.3955 | 84543 | 2.4227
118186000 | 2.393 | 84573 | 2.4197
118268000 | 2.3907 | 84603 | 2.417
118350000 | 2.3884 | 84633 | 2.4143
118433000 | 2.3862 | 84663 | 2.4118
118515000 | 2.3842 | 84693 | 2.4095
118597000 | 2.382 | 84723 | 2.4071
118679000 | 2.3799 | 84753 | 2.4049
118762000 | 2.3781 | 84783 | 2.4028
118844000 | 2.3762 | 84813 | 2.4007
118927000 | 2.3745 | 84843 | 2.3986
119009000 | 2.3728 | 84873 | 2.3964
119092000 | 2.3712 | 84903 | 2.3944
119174000 | 2.3696 | 84933 | 2.3925
119257000 | 2.368 | 84963 | 2.3905
119339000 | 2.3666 | 84993 | 2.3887
119422000 | 2.3651 | 85023 | 2.3869
119504000 | 2.3637 | 85053 | 2.3851
119587000 | 2.3624 | 85083 | 2.3834
119670000 | 2.361 | 85113 | 2.3817
119752000 | 2.3598 | 85143 | 2.3801
119835000 | 2.3585 | 85173 | 2.3785
119918000 | 2.357 | 85203 | 2.377
120001000 | 2.3555 | 85233 | 2.3754
120084000 | 2.3542 | 85263 | 2.3739
120166000 | 2.3529 | 85293 | 2.3724
120249000 | 2.3516 | 85323 | 2.371
120332000 | 2.3503 | 85353 | 2.3693
120415000 | 2.3491 | 85383 | 2.3678
120498000 | 2.3479 | 85413 | 2.3664
120581000 | 2.3467 | 85443 | 2.3649
120664000 | 2.3456 | 85473 | 2.3633
120747000 | 2.3445 | 85503 | 2.3617
120830000 | 2.3434 | 85533 | 2.3602
120914000 | 2.3423 | 85563 | 2.3588
120997000 | 2.341 | 85593 | 2.3574
121080000 | 2.3398 | 85623 | 2.3561
121163000 | 2.3386 | 85653 | 2.3549
121246000 | 2.3374 | 85683 | 2.3536
121330000 | 2.3363 | 85713 | 2.3523
121413000 | 2.3353 | 85743 | 2.3511
121496000 | 2.3343 | 85773 | 2.3499
121580000 | 2.3333 | 85803 | 2.3487
121663000 |  | 85803 | 2.3528
121663000 | 2.3374 | 85833 | 2.4365
121746000 | 2.4224 | 85863 | 2.488
121830000 | 2.472 | 85893 | 2.5223
121913000 | 2.5029 | 85923 | 2.5456
121997000 | 2.5231 | 85953 | 2.5619
122080000 | 2.5367 | 85983 | 2.5737
122164000 | 2.5464 | 86013 | 2.5825
122248000 | 2.5535 | 86043 | 2.5892
122331000 | 2.5591 | 86073 | 2.5946
122415000 | 2.5636 | 86103 | 2.599
122498000 | 2.5674 | 86133 | 2.6029
122582000 | 2.5707 | 86163 | 2.6063
122666000 | 2.5737 | 86193 | 2.6094
122750000 | 2.5764 | 86223 | 2.6122
122833000 | 2.5788 | 86253 | 2.6147
122917000 | 2.5813 | 86283 | 2.6172
123001000 | 2.5836 | 86313 | 2.6196
123085000 | 2.5857 | 86343 | 2.6217
123169000 | 2.588 | 86373 | 2.6239
123253000 | 2.59 | 86403 | 2.626
123337000 | 2.5921 | 86403 | 2.6217
123589000 | 2.5869 | 86403 | 2.6217
123673000 | 2.5398 | 86403 | 2.6207
123757000 | 2.5186 | 86433 | 2.5739
123841000 | 2.5041 | 86463 | 2.5525
123925000 | 2.4931 | 86493 | 2.5379
124009000 | 2.4841 | 86523 | 2.5264
124093000 | 2.4763 | 86553 | 2.5171
124178000 | 2.4695 | 86583 | 2.5092
124262000 | 2.4631 | 86613 | 2.5023
124346000 | 2.4575 | 86643 | 2.4961
124430000 | 2.4523 | 86673 | 2.4903
124515000 | 2.4478 | 86703 | 2.4851
124599000 | 2.4435 | 86733 | 2.4804
124683000 | 2.4396 | 86763 | 2.476
124768000 | 2.4358 | 86793 | 2.4719
124852000 | 2.4323 | 86823 | 2.4681
124937000 | 2.4291 | 86853 | 2.4645
125021000 | 2.4259 | 86883 | 2.4611
125106000 | 2.4227 | 86913 | 2.4579
125190000 | 2.4197 | 86943 | 2.4549
125275000 | 2.417 | 86973 | 2.4519
125359000 | 2.4143 | 87003 | 2.4492
125444000 | 2.4118 | 87033 | 2.4465
125529000 | 2.4095 | 87063 | 2.4438
125613000 | 2.4071 | 87093 | 2.4411
125698000 | 2.4049 | 87123 | 2.4385
125783000 | 2.4028 | 87153 | 2.4361
125867000 | 2.4007 | 87183 | 2.4337
125952000 | 2.3986 | 87213 | 2.4315
126037000 | 2.3964 | 87243 | 2.4293
126122000 | 2.3944 | 87273 | 2.4272
126207000 | 2.3925 | 87303 | 2.4251
126292000 | 2.3905 | 87333 | 2.4232
126377000 | 2.3887 | 87363 | 2.4213
126462000 | 2.3869 | 87393 | 2.4193
126547000 | 2.3851 | 87423 | 2.4175
126632000 | 2.3834 | 87453 | 2.4157
126717000 | 2.3817 | 87483 | 2.4139
126802000 | 2.3801 | 87513 | 2.4121
126887000 | 2.3785 | 87543 | 2.4103
126972000 | 2.377 | 87573 | 2.4086
127058000 | 2.3754 | 87603 | 2.4069
127143000 | 2.3739 | 87633 | 2.4053
127228000 | 2.3724 | 87663 | 2.4035
127313000 | 2.371 | 87693 | 2.402
127399000 | 2.3693 | 87723 | 2.4004
127484000 | 2.3678 | 87753 | 2.3989
127569000 | 2.3664 | 87783 | 2.3973
127655000 | 2.3649 | 87813 | 2.3958
127740000 | 2.3633 | 87843 | 2.3943
127826000 | 2.3617 | 87873 | 2.3929
127911000 | 2.3602 | 87903 | 2.3914
127997000 | 2.3588 | 87933 | 2.3901
128082000 | 2.3574 | 87963 | 2.3887
128168000 | 2.3561 | 87993 | 2.3874
128254000 | 2.3549 | 88023 | 2.386
128339000 | 2.3536 | 88053 | 2.3847
128425000 | 2.3523 | 88083 | 2.3833
128511000 | 2.3511 | 88113 | 2.3821
128596000 | 2.3499 | 88143 | 2.3809
128682000 | 2.3487 | 88173 | 2.3796
128768000 |  | 88203 | 2.3784
128768000 | 2.3528 | 88203 | 2.3821
128854000 | 2.4365 | 88233 | 2.4656
128940000 | 2.488 | 88263 | 2.5175
129025000 | 2.5223 | 88293 | 2.5526
129111000 | 2.5456 | 88323 | 2.5769
129197000 | 2.5619 | 88353 | 2.594
129283000 | 2.5737 | 88383 | 2.6062
129369000 | 2.5825 | 88413 | 2.6154
129455000 | 2.5892 | 88443 | 2.6225
129541000 | 2.5946 | 88473 | 2.6282
129627000 | 2.599 | 88503 | 2.6329
129713000 | 2.6029 | 88533 | 2.6369
129800000 | 2.6063 | 88563 | 2.6405
129886000 | 2.6094 | 88593 | 2.6437
129972000 | 2.6122 | 88623 | 2.6466
130058000 | 2.6147 | 88653 | 2.6494
130144000 | 2.6172 | 88683 | 2.6519
130231000 | 2.6196 | 88713 | 2.6543
130317000 | 2.6217 | 88743 | 2.6566
130403000 | 2.6239 | 88773 | 2.6589
130490000 | 2.626 | 88803 | 2.6611
130749000 | 2.6207 | 88803 | 2.657
130835000 | 2.5739 | 88803 | 2.657
130922000 | 2.5525 | 88803 | 2.6559
131008000 | 2.5379 | 88833 | 2.6093
131095000 | 2.5264 | 88863 | 2.5876
131181000 | 2.5171 | 88893 | 2.5725
131268000 | 2.5092 | 88923 | 2.5606
131354000 | 2.5023 | 88953 | 2.551
131441000 | 2.4961 | 88983 | 2.5427
131528000 | 2.4903 | 89013 | 2.5355
131614000 | 2.4851 | 89043 | 2.5291
131701000 | 2.4804 | 89073 | 2.5233
131788000 | 2.476 | 89103 | 2.5179
131874000 | 2.4719 | 89133 | 2.513
131961000 | 2.4681 | 89163 | 2.5084
132048000 | 2.4645 | 89193 | 2.5042
132135000 | 2.4611 | 89223 | 2.5002
132222000 | 2.4579 | 89253 | 2.4964
132309000 | 2.4549 | 89283 | 2.4928
132396000 | 2.4519 | 89313 | 2.4895
132483000 | 2.4492 | 89343 | 2.4863
132570000 | 2.4465 | 89373 | 2.4833
132657000 | 2.4438 | 89403 | 2.4802
132744000 | 2.4411 | 89433 | 2.4774
132831000 | 2.4385 | 89463 | 2.4746
132918000 | 2.4361 | 89493 | 2.4719
133005000 | 2.4337 | 89523 | 2.4694
133092000 | 2.4315 | 89553 | 2.467
133180000 | 2.4293 | 89583 | 2.4646
133267000 | 2.4272 | 89613 | 2.4622
133354000 | 2.4251 | 89643 | 2.46
133441000 | 2.4232 | 89673 | 2.4577
133529000 | 2.4213 | 89703 | 2.4554
133616000 | 2.4193 | 89733 | 2.4532
133703000 | 2.4175 | 89763 | 2.4512
133791000 | 2.4157 | 89793 | 2.4491
133878000 | 2.4139 | 89823 | 2.4471
133966000 | 2.4121 | 89853 | 2.4452
134053000 | 2.4103 | 89883 | 2.4435
134141000 | 2.4086 | 89913 | 2.4417
134228000 | 2.4069 | 89943 | 2.4399
134316000 | 2.4053 | 89973 | 2.4382
134404000 | 2.4035 | 90003 | 2.4366
134491000 | 2.402 | 90033 | 2.4348
134579000 | 2.4004 | 90063 | 2.4333
134667000 | 2.3989 | 90093 | 2.4317
134755000 | 2.3973 | 90123 | 2.4301
134842000 | 2.3958 | 90153 | 2.4285
134930000 | 2.3943 | 90183 | 2.4269
135018000 | 2.3929 | 90213 | 2.4254
135106000 | 2.3914 | 90243 | 2.4239
135194000 | 2.3901 | 90273 | 2.4225
135282000 | 2.3887 | 90303 | 2.421
135370000 | 2.3874 | 90333 | 2.4195
135458000 | 2.386 | 90363 | 2.4181
135546000 | 2.3847 | 90393 | 2.4168
135634000 | 2.3833 | 90423 | 2.4155
135722000 | 2.3821 | 90453 | 2.4141
135810000 | 2.3809 | 90483 | 2.4128
135898000 | 2.3796 | 90513 | 2.4115
135986000 | 2.3784 | 90543 | 2.4102
136074000 |  | 90573 | 2.409
136074000 | 2.3821 | 90603 | 2.4078
136163000 | 2.4656 | 90603 | 2.4123
136251000 | 2.5175 | 90633 | 2.4948
136339000 | 2.5526 | 90663 | 2.547
136427000 | 2.5769 | 90693 | 2.5831
136516000 | 2.594 | 90723 | 2.6085
136604000 | 2.6062 | 90753 | 2.6265
136692000 | 2.6154 | 90783 | 2.6394
136781000 | 2.6225 | 90813 | 2.6493
136869000 | 2.6282 | 90843 | 2.6568
136958000 | 2.6329 | 90873 | 2.6629
137046000 | 2.6369 | 90903 | 2.6679
137135000 | 2.6405 | 90933 | 2.6724
137223000 | 2.6437 | 90963 | 2.6761
137312000 | 2.6466 | 90993 | 2.6796
137401000 | 2.6494 | 91023 | 2.6828
137489000 | 2.6519 | 91053 | 2.6858
137578000 | 2.6543 | 91083 | 2.6887
137667000 | 2.6566 | 91113 | 2.6912
137755000 | 2.6589 | 91143 | 2.6938
137844000 | 2.6611 | 91173 | 2.6962
138111000 | 2.6559 | 91203 | 2.6986
138199000 | 2.6093 | 91203 | 2.6944
138288000 | 2.5876 | 91203 | 2.6944
138377000 | 2.5725 | 91203 | 2.6936
138466000 | 2.5606 | 91233 | 2.6475
138555000 | 2.551 | 91263 | 2.6256
138644000 | 2.5427 | 91293 | 2.6102
138733000 | 2.5355 | 91323 | 2.5983
138822000 | 2.5291 | 91353 | 2.5885
138911000 | 2.5233 | 91383 | 2.5801
139000000 | 2.5179 | 91413 | 2.5727
139089000 | 2.513 | 91443 | 2.5661
139178000 | 2.5084 | 91473 | 2.56
139267000 | 2.5042 | 91503 | 2.5546
139357000 | 2.5002 | 91533 | 2.5497
139446000 | 2.4964 | 91563 | 2.5449
139535000 | 2.4928 | 91593 | 2.5405
139624000 | 2.4895 | 91623 | 2.5364
139714000 | 2.4863 | 91653 | 2.5325
139803000 | 2.4833 | 91683 | 2.5288
139892000 | 2.4802 | 91713 | 2.5252
139982000 | 2.4774 | 91743 | 2.5219
140071000 | 2.4746 | 91773 | 2.5186
140161000 | 2.4719 | 91803 | 2.5155
140250000 | 2.4694 | 91833 | 2.5127
140340000 | 2.467 | 91863 | 2.5099
140429000 | 2.4646 | 91893 | 2.5072
140519000 | 2.4622 | 91923 | 2.5046
140608000 | 2.46 | 91953 | 2.5021
140698000 | 2.4577 | 91983 | 2.4996
140788000 | 2.4554 | 92013 | 2.4972
140877000 | 2.4532 | 92043 | 2.4948
140967000 | 2.4512 | 92073 | 2.4926
141057000 | 2.4491 | 92103 | 2.4904
141147000 | 2.4471 | 92133 | 2.4883
141237000 | 2.4452 | 92163 | 2.4862
141326000 | 2.4435 | 92193 | 2.4842
141416000 | 2.4417 | 92223 | 2.4821
141506000 | 2.4399 | 92253 | 2.4802
141596000 | 2.4382 | 92283 | 2.4783
141686000 | 2.4366 | 92313 | 2.4765
141776000 | 2.4348 | 92343 | 2.4746
141866000 | 2.4333 | 92373 | 2.4728
141956000 | 2.4317 | 92403 | 2.471
142046000 | 2.4301 | 92433 | 2.4693
142136000 | 2.4285 | 92463 | 2.4676
142227000 | 2.4269 | 92493 | 2.4659
142317000 | 2.4254 | 92523 | 2.4642
142407000 | 2.4239 | 92553 | 2.4626
142497000 | 2.4225 | 92583 | 2.4609
142587000 | 2.421 | 92613 | 2.4594
142678000 | 2.4195 | 92643 | 2.4579
142768000 | 2.4181 | 92673 | 2.4563
142858000 | 2.4168 | 92703 | 2.4548
142949000 | 2.4155 | 92733 | 2.4534
143039000 | 2.4141 | 92763 | 2.4519
143130000 | 2.4128 | 92793 | 2.4505
143220000 | 2.4115 | 92823 | 2.449
143311000 | 2.4102 | 92853 | 2.4477
143401000 | 2.409 | 92883 | 2.4464
143492000 | 2.4078 | 92913 | 2.4449
143582000 | 2.4123 | 92943 | 2.4436
143673000 | 2.4948 | 92973 | 2.4423
143764000 | 2.547 | 93003 | 2.4411
143854000 | 2.5831 | 93003 | 2.4434
143945000 | 2.6085 | 93033 | 2.5279
144036000 | 2.6265 | 93063 | 2.5806
144127000 | 2.6394 | 93093 | 2.6173
144217000 | 2.6493 | 93123 | 2.6431
144308000 | 2.6568 | 93153 | 2.6617
144399000 | 2.6629 | 93183 | 2.6751
144490000 | 2.6679 | 93213 | 2.6852
144581000 | 2.6724 | 93243 | 2.6931
144672000 | 2.6761 | 93273 | 2.6994
144763000 | 2.6796 | 93303 | 2.7047
144854000 | 2.6828 | 93333 | 2.7093
144945000 | 2.6858 | 93363 | 2.7133
145036000 | 2.6887 | 93393 | 2.7168
145127000 | 2.6912 | 93423 | 2.7202
145218000 | 2.6938 | 93453 | 2.7232
145309000 | 2.6962 | 93483 | 2.7261
145400000 | 2.6986 | 93513 | 2.7289
145674000 | 2.6936 | 93543 | 2.7315
145765000 | 2.6475 | 93573 | 2.7341
145856000 | 2.6256 | 93603 | 2.7366
145948000 | 2.6102 | 93603 | 2.7323
146039000 | 2.5983 | 93603 | 2.7323
146130000 | 2.5885 | 93603 | 2.7315
146221000 | 2.5801 | 93633 | 2.686
146313000 | 2.5727 | 93663 | 2.664
146404000 | 2.5661 | 93693 | 2.6484
146496000 | 2.56 | 93723 | 2.6361
146587000 | 2.5546 | 93753 | 2.6259
146679000 | 2.5497 | 93783 | 2.6172
146770000 | 2.5449 | 93813 | 2.6096
146862000 | 2.5405 | 93843 | 2.6027
146953000 | 2.5364 | 93873 | 2.5965
147045000 | 2.5325 | 93903 | 2.5909
147137000 | 2.5288 | 93933 | 2.5857
147228000 | 2.5252 | 93963 | 2.5807
147320000 | 2.5219 | 93993 | 2.5763
147412000 | 2.5186 | 94023 | 2.572
147504000 | 2.5155 | 94053 | 2.568
147595000 | 2.5127 | 94083 | 2.5641
147687000 | 2.5099 | 94113 | 2.5606
147779000 | 2.5072 | 94143 | 2.5572
147871000 | 2.5046 | 94173 | 2.5538
147963000 | 2.5021 | 94203 | 2.5506
148055000 | 2.4996 | 94233 | 2.5476
148147000 | 2.4972 | 94263 | 2.5447
148239000 | 2.4948 | 94293 | 2.5419
148331000 | 2.4926 | 94323 | 2.5391
148423000 | 2.4904 | 94353 | 2.5365
148515000 | 2.4883 | 94383 | 2.5339
148607000 | 2.4862 | 94413 | 2.5314
148699000 | 2.4842 | 94443 | 2.529
148792000 | 2.4821 | 94473 | 2.5266
148884000 | 2.4802 | 94503 | 2.5243
148976000 | 2.4783 | 94533 | 2.522
149068000 | 2.4765 | 94563 | 2.5198
149161000 | 2.4746 | 94593 | 2.5178
149253000 | 2.4728 | 94623 | 2.5156
149345000 | 2.471 | 94653 | 2.5134
149438000 | 2.4693 | 94683 | 2.5112
149530000 | 2.4676 | 94713 | 2.5092
149623000 | 2.4659 | 94743 | 2.507
149715000 | 2.4642 | 94773 | 2.5047
149808000 | 2.4626 | 94803 | 2.5028
149900000 | 2.4609 | 94833 | 2.5007
149993000 | 2.4594 | 94863 | 2.4989
150085000 | 2.4579 | 94893 | 2.4969
150178000 | 2.4563 | 94923 | 2.4949
150271000 | 2.4548 | 94953 | 2.4929
150363000 | 2.4534 | 94983 | 2.4903
150456000 | 2.4519 | 95013 | 2.488
150549000 | 2.4505 | 95043 | 2.4859
150642000 | 2.449 | 95073 | 2.4839
150735000 | 2.4477 | 95103 | 2.482
150827000 | 2.4464 | 95133 | 2.4801
150920000 | 2.4449 | 95163 | 2.4783
151013000 | 2.4436 | 95193 | 2.4765
151106000 | 2.4423 | 95223 | 2.4744
151199000 | 2.4411 | 95253 | 2.4726
151292000 | 2.4434 | 95283 | 2.4708
151385000 | 2.5279 | 95313 | 2.4691
151478000 | 2.5806 | 95343 | 2.4675
151571000 | 2.6173 | 95373 | 2.4658
151664000 | 2.6431 | 95403 | 2.4643
151757000 | 2.6617 | 95403 | 2.4684
151851000 | 2.6751 | 95433 | 2.5501
151944000 | 2.6852 | 95463 | 2.6039
152037000 | 2.6931 | 95493 | 2.6425
152130000 | 2.6994 | 95523 | 2.6704
152223000 | 2.7047 | 95553 | 2.6906
152317000 | 2.7093 | 95583 | 2.7056
152410000 | 2.7133 | 95613 | 2.7168
152503000 | 2.7168 | 95643 | 2.7255
152597000 | 2.7202 | 95673 | 2.7324
152690000 | 2.7232 | 95703 | 2.7381
152784000 | 2.7261 | 95733 | 2.7431
152877000 | 2.7289 | 95763 | 2.7474
152971000 | 2.7315 | 95793 | 2.7513
153064000 | 2.7341 | 95823 | 2.7548
153158000 | 2.7366 | 95853 | 2.7581
153439000 | 2.7315 | 95883 | 2.7612
153532000 | 2.686 | 95913 | 2.7642
153626000 | 2.664 | 95943 | 2.7669
153720000 | 2.6484 | 95973 | 2.7697
153813000 | 2.6361 | 96003 | 2.7723
153907000 | 2.6259 | 96003 | 2.768
154001000 | 2.6172 | 96004 | 2.768
154095000 | 2.6096 | 96004 | 2.7672
154188000 | 2.6027 | 96034 | 2.7223
154282000 | 2.5965 | 96064 | 2.6999
154376000 | 2.5909 | 96094 | 2.6839
154470000 | 2.5857 | 96124 | 2.6711
154564000 | 2.5807 | 96154 | 2.6605
154658000 | 2.5763 | 96184 | 2.6515
154752000 | 2.572 | 96214 | 2.6435
154846000 | 2.568 | 96244 | 2.6364
154940000 | 2.5641 | 96274 | 2.6298
155034000 | 2.5606 | 96304 | 2.6238
155128000 | 2.5572 | 96334 | 2.6182
155222000 | 2.5538 | 96364 | 2.613
155316000 | 2.5506 | 96394 | 2.6083
155411000 | 2.5476 | 96424 | 2.6037
155505000 | 2.5447 | 96454 | 2.5992
155599000 | 2.5419 | 96484 | 2.5951
155693000 | 2.5391 | 96514 | 2.5911
155788000 | 2.5365 | 96544 | 2.5873
155882000 | 2.5339 | 96574 | 2.5836
155976000 | 2.5314 | 96604 | 2.5801
156071000 | 2.529 | 96634 | 2.5767
156165000 | 2.5266 | 96664 | 2.5734
156260000 | 2.5243 | 96694 | 2.5701
156354000 | 2.522 | 96724 | 2.567
156449000 | 2.5198 | 96754 | 2.564
156543000 | 2.5178 | 96784 | 2.561
156638000 | 2.5156 | 96814 | 2.5581
156733000 | 2.5134 | 96844 | 2.5552
156827000 | 2.5112 | 96874 | 2.5525
156922000 | 2.5092 | 96904 | 2.5499
157017000 | 2.507 | 96934 | 2.5473
157111000 | 2.5047 | 96964 | 2.5448
157206000 | 2.5028 | 96994 | 2.5423
157301000 | 2.5007 | 97024 | 2.54
157396000 | 2.4989 | 97054 | 2.5376
157491000 | 2.4969 | 97084 | 2.5353
157586000 | 2.4949 | 97114 | 2.533
157681000 | 2.4929 | 97144 | 2.5308
157775000 | 2.4903 | 97174 | 2.5288
157870000 | 2.488 | 97204 | 2.5268
157965000 | 2.4859 | 97234 | 2.5246
158061000 | 2.4839 | 97264 | 2.5226
158156000 | 2.482 | 97294 | 2.5207
158251000 | 2.4801 | 97324 | 2.5188
158346000 | 2.4783 | 97354 | 2.5169
158441000 | 2.4765 | 97384 | 2.515
158536000 | 2.4744 | 97414 | 2.5132
158631000 | 2.4726 | 97444 | 2.5112
158727000 | 2.4708 | 97474 | 2.5093
158822000 | 2.4691 | 97504 | 2.5076
158917000 | 2.4675 | 97534 | 2.5059
159013000 | 2.4658 | 97564 | 2.5041
159108000 | 2.4643 | 97594 | 2.5024
159203000 | 2.4684 | 97624 | 2.5007
159299000 | 2.5501 | 97654 | 2.4992
159394000 | 2.6039 | 97684 | 2.4974
159490000 | 2.6425 | 97714 | 2.4959
159585000 | 2.6704 | 97744 | 2.4942
159681000 | 2.6906 | 97774 | 2.4926
159776000 | 2.7056 | 97804 | 2.491
159872000 | 2.7168 | 97804 | 2.4956
159967000 | 2.7255 | 97834 | 2.5772
160063000 | 2.7324 | 97864 | 2.6318
160159000 | 2.7381 | 97894 | 2.6715
160254000 | 2.7431 | 97924 | 2.7006
160350000 | 2.7474 | 97954 | 2.7221
160446000 | 2.7513 | 97984 | 2.7382
160542000 | 2.7548 | 98014 | 2.7505
160638000 | 2.7581 | 98044 | 2.7601
160733000 | 2.7612 | 98074 | 2.7678
160829000 | 2.7642 | 98104 | 2.7741
160925000 | 2.7669 | 98134 | 2.7796
161021000 | 2.7697 | 98164 | 2.7842
161117000 | 2.7723 | 98194 | 2.7883
161405000 | 2.7672 | 98224 | 2.792
161501000 | 2.7223 | 98254 | 2.7955
161597000 | 2.6999 | 98284 | 2.7989
161693000 | 2.6839 | 98314 | 2.8019
161789000 | 2.6711 | 98344 | 2.8048
161885000 | 2.6605 | 98374 | 2.8075
161982000 | 2.6515 | 98404 | 2.8103
162078000 | 2.6435 | 98404 | 2.8058
162174000 | 2.6364 | 98404 | 2.8058
162270000 | 2.6298 | 98404 | 2.8051
162367000 | 2.6238 | 98434 | 2.7598
162463000 | 2.6182 | 98464 | 2.7357
162559000 | 2.613 | 98494 | 2.718
162656000 | 2.6083 | 98524 | 2.7037
162752000 | 2.6037 | 98554 | 2.6916
162848000 | 2.5992 | 98584 | 2.6807
162945000 | 2.5951 | 98614 | 2.6708
163041000 | 2.5911 | 98644 | 2.662
163138000 | 2.5873 | 98674 | 2.654
163234000 | 2.5836 | 98704 | 2.6463
163331000 | 2.5801 | 98734 | 2.6391
163428000 | 2.5767 | 98764 | 2.6324
163524000 | 2.5734 | 98794 | 2.6262
163621000 | 2.5701 | 98824 | 2.6204
163718000 | 2.567 | 98854 | 2.6149
163814000 | 2.564 | 98884 | 2.6095
163911000 | 2.561 | 98914 | 2.6043
164008000 | 2.5581 | 98944 | 2.5991
164105000 | 2.5552 | 98974 | 2.5942
164201000 | 2.5525 | 99004 | 2.5895
164298000 | 2.5499 | 99034 | 2.585
164395000 | 2.5473 | 99064 | 2.5806
164492000 | 2.5448 | 99094 | 2.5762
164589000 | 2.5423 | 99124 | 2.5722
164686000 | 2.54 | 99154 | 2.5682
164783000 | 2.5376 | 99184 | 2.5642
164880000 | 2.5353 | 99214 | 2.5603
164977000 | 2.533 | 99244 | 2.5565
165074000 | 2.5308 | 99274 | 2.5528
165172000 | 2.5288 | 99304 | 2.5491
165269000 | 2.5268 | 99334 | 2.5456
165366000 | 2.5246 | 99364 | 2.542
165463000 | 2.5226 | 99394 | 2.5387
165560000 | 2.5207 | 99424 | 2.5353
165658000 | 2.5188 | 99454 | 2.5319
165755000 | 2.5169 | 99484 | 2.5286
165852000 | 2.515 | 99514 | 2.5252
165950000 | 2.5132 | 99544 | 2.522
166047000 | 2.5112 | 99574 | 2.5191
166145000 | 2.5093 | 99604 | 2.516
166242000 | 2.5076 | 99634 | 2.513
166340000 | 2.5059 | 99664 | 2.5102
166437000 | 2.5041 | 99694 | 2.5073
166535000 | 2.5024 | 99724 | 2.5044
166632000 | 2.5007 | 99754 | 2.5017
166730000 | 2.4992 | 99784 | 2.4989
166828000 | 2.4974 | 99814 | 2.4961
166925000 | 2.4959 | 99844 | 2.4936
167023000 | 2.4942 | 99874 | 2.4908
167121000 | 2.4926 | 99904 | 2.4885
167218000 | 2.491 | 99934 | 2.486
167316000 | 2.4956 | 99964 | 2.4835
167414000 | 2.5772 | 99994 | 2.4811
167512000 | 2.6318 | 100024 | 2.4788
167610000 | 2.6715 | 100054 | 2.4765
167708000 | 2.7006 | 100084 | 2.4741
167806000 | 2.7221 | 100114 | 2.4715
167904000 | 2.7382 | 100144 | 2.4691
168002000 | 2.7505 | 100174 | 2.4668
168100000 | 2.7601 | 100204 | 2.4646
168198000 | 2.7678 | 100204 | 2.4684
168296000 | 2.7741 | 100234 | 2.5456
168394000 | 2.7796 | 100264 | 2.6001
168492000 | 2.7842 | 100294 | 2.6432
168590000 | 2.7883 | 100324 | 2.678
168688000 | 2.792 | 100354 | 2.7062
168786000 | 2.7955 | 100384 | 2.7291
168885000 | 2.7989 | 100414 | 2.7476
168983000 | 2.8019 | 100444 | 2.7626
169081000 | 2.8048 | 100474 | 2.7746
169180000 | 2.8075 | 100504 | 2.7845
169278000 | 2.8103 | 100534 | 2.7928
169573000 | 2.8051 | 100564 | 2.7999
169672000 | 2.7598 | 100594 | 2.8059
169770000 | 2.7357 | 100624 | 2.8112
169869000 | 2.718 | 100654 | 2.8159
169967000 | 2.7037 | 100684 | 2.82
170066000 | 2.6916 | 100714 | 2.8239
170164000 | 2.6807 | 100744 | 2.8276
170263000 | 2.6708 | 100774 | 2.8308
170361000 | 2.662 | 100804 | 2.834
170460000 | 2.654 | 100804 | 2.8295
170559000 | 2.6463 | 100804 | 2.8295
170657000 | 2.6391 | 100804 | 2.8288
170756000 | 2.6324 | 100834 | 2.785
170855000 | 2.6262 | 100864 | 2.7621
170954000 | 2.6204 | 100894 | 2.7451
171052000 | 2.6149 | 100924 | 2.7314
171151000 | 2.6095 | 100954 | 2.7197
171250000 | 2.6043 | 100984 | 2.7093
171349000 | 2.5991 | 101014 | 2.6999
171448000 | 2.5942 | 101044 | 2.6912
171547000 | 2.5895 | 101074 | 2.6831
171646000 | 2.585 | 101104 | 2.6756
171745000 | 2.5806 | 101134 | 2.6687
171844000 | 2.5762 | 101164 | 2.6621
171943000 | 2.5722 | 101194 | 2.6557
172042000 | 2.5682 | 101224 | 2.6498
172142000 | 2.5642 | 101254 | 2.6441
172241000 | 2.5603 | 101284 | 2.6386
172340000 | 2.5565 | 101314 | 2.6333
172439000 | 2.5528 | 101344 | 2.628
172538000 | 2.5491 | 101374 | 2.6231
172638000 | 2.5456 | 101404 | 2.6182
172737000 | 2.542 | 101434 | 2.6135
172836000 | 2.5387 | 101464 | 2.609
172936000 | 2.5353 | 101494 | 2.6047
173035000 | 2.5319 | 101524 | 2.6004
173135000 | 2.5286 | 101554 | 2.5961
173234000 | 2.5252 | 101584 | 2.592
173334000 | 2.522 | 101614 | 2.588
173433000 | 2.5191 | 101644 | 2.5839
173533000 | 2.516 | 101674 | 2.5802
173632000 | 2.513 | 101704 | 2.5764
173732000 | 2.5102 | 101734 | 2.5728
173832000 | 2.5073 | 101764 | 2.5688
173931000 | 2.5044 | 101794 | 2.5651
174031000 | 2.5017 | 101824 | 2.5616
174131000 | 2.4989 | 101854 | 2.5581
174231000 | 2.4961 | 101884 | 2.5548
174330000 | 2.4936 | 101914 | 2.5518
174430000 | 2.4908 | 101944 | 2.5485
174530000 | 2.4885 | 101974 | 2.5451
174630000 | 2.486 | 102004 | 2.5419
174730000 | 2.4835 | 102034 | 2.5386
174830000 | 2.4811 | 102064 | 2.5355
174930000 | 2.4788 | 102094 | 2.5326
175030000 | 2.4765 | 102124 | 2.5297
175130000 | 2.4741 | 102154 | 2.5267
175230000 | 2.4715 | 102184 | 2.5236
175330000 | 2.4691 | 102214 | 2.5209
175430000 | 2.4668 | 102244 | 2.5181
175531000 | 2.4646 | 102274 | 2.5153
175631000 | 2.4684 | 102304 | 2.5126
175731000 | 2.5456 | 102334 | 2.5099
175831000 | 2.6001 | 102364 | 2.5071
175932000 | 2.6432 | 102394 | 2.5042
176032000 | 2.678 | 102424 | 2.5012
176132000 | 2.7062 | 102454 | 2.4985
176232000 | 2.7291 | 102484 | 2.4958
176333000 | 2.7476 | 102514 | 2.4933
176433000 | 2.7626 | 102544 | 2.4908
176534000 | 2.7746 | 102574 | 2.4882
176634000 | 2.7845 | 102604 | 2.4857
176735000 | 2.7928 | 102604 | 2.4901
176835000 | 2.7999 | 102634 | 2.5673
176936000 | 2.8059 | 102664 | 2.6228
177036000 | 2.8112 | 102694 | 2.6672
177137000 | 2.8159 | 102724 | 2.7031
177238000 | 2.82 | 102754 | 2.7324
177338000 | 2.8239 | 102784 | 2.7563
177439000 | 2.8276 | 102814 | 2.7757
177540000 | 2.8308 | 102844 | 2.7913
177641000 | 2.834 | 102874 | 2.8039
177943000 | 2.8288 | 102904 | 2.8141
178044000 | 2.785 | 102934 | 2.8226
178145000 | 2.7621 | 102964 | 2.8296
178246000 | 2.7451 | 102994 | 2.8358
178346000 | 2.7314 | 103024 | 2.8412
178447000 | 2.7197 | 103054 | 2.8461
178548000 | 2.7093 | 103084 | 2.8505
178649000 | 2.6999 | 103114 | 2.8548
178750000 | 2.6912 | 103144 | 2.8586
178851000 | 2.6831 | 103174 | 2.8623
178952000 | 2.6756 | 103204 | 2.8661
179053000 | 2.6687 | 103204 | 2.8617
179155000 | 2.6621 | 103204 | 2.8617
179256000 | 2.6557 | 103204 | 2.8608
179357000 | 2.6498 | 103234 | 2.8187
179458000 | 2.6441 | 103264 | 2.7969
179559000 | 2.6386 | 103294 | 2.7807
179661000 | 2.6333 | 103324 | 2.7678
179762000 | 2.628 | 103354 | 2.7569
179863000 | 2.6231 | 103384 | 2.7473
179965000 | 2.6182 | 103414 | 2.7387
180066000 | 2.6135 | 103444 | 2.7307
180168000 | 2.609 | 103474 | 2.7234
180269000 | 2.6047 | 103504 | 2.7169
180371000 | 2.6004 | 103534 | 2.7105
180472000 | 2.5961 | 103564 | 2.7046
180574000 | 2.592 | 103594 | 2.6988
180675000 | 2.588 | 103624 | 2.6934
180777000 | 2.5839 | 103654 | 2.6882
180879000 | 2.5802 | 103684 | 2.6833
180980000 | 2.5764 | 103714 | 2.6785
181082000 | 2.5728 | 103744 | 2.6739
181184000 | 2.5688 | 103774 | 2.6695
181285000 | 2.5651 | 103804 | 2.665
181387000 | 2.5616 | 103834 | 2.6608
181489000 | 2.5581 | 103864 | 2.6568
181591000 | 2.5548 | 103894 | 2.653
181693000 | 2.5518 | 103924 | 2.6492
181795000 | 2.5485 | 103954 | 2.6455
181897000 | 2.5451 | 103984 | 2.6419
181999000 | 2.5419 | 104014 | 2.6383
182101000 | 2.5386 | 104044 | 2.6349
182203000 | 2.5355 | 104074 | 2.6314
182305000 | 2.5326 | 104104 | 2.6282
182407000 | 2.5297 | 104134 | 2.6249
182509000 | 2.5267 | 104164 | 2.6218
182611000 | 2.5236 | 104194 | 2.6185
182713000 | 2.5209 | 104224 | 2.6154
182815000 | 2.5181 | 104254 | 2.6124
182918000 | 2.5153 | 104284 | 2.6093
183020000 | 2.5126 | 104314 | 2.6063
183122000 | 2.5099 | 104344 | 2.6032
183225000 | 2.5071 | 104374 | 2.6003
183327000 | 2.5042 | 104404 | 2.5975
183429000 | 2.5012 | 104434 | 2.595
183532000 | 2.4985 | 104464 | 2.5922
183634000 | 2.4958 | 104494 | 2.5896
183737000 | 2.4933 | 104524 | 2.5868
183839000 | 2.4908 | 104554 | 2.5842
183942000 | 2.4882 | 104584 | 2.5816
184044000 | 2.4857 | 104614 | 2.579
184147000 | 2.4901 | 104644 | 2.5765
184250000 | 2.5673 | 104674 | 2.5742
184352000 | 2.6228 | 104704 | 2.5717
184455000 | 2.6672 | 104734 | 2.5694
184558000 | 2.7031 | 104764 | 2.5671
184660000 | 2.7324 | 104794 | 2.5646
184763000 | 2.7563 | 104824 | 2.5624
184866000 | 2.7757 | 104854 | 2.5601
184969000 | 2.7913 | 104884 | 2.5579
185071000 | 2.8039 | 104914 | 2.5558
185174000 | 2.8141 | 104944 | 2.5535
185277000 | 2.8226 | 104974 | 2.5512
185380000 | 2.8296 | 105004 | 2.549
185483000 | 2.8358 | 105004 | 2.5529
185586000 | 2.8412 | 105034 | 2.6341
185689000 | 2.8461 | 105064 | 2.6908
185792000 | 2.8505 | 105094 | 2.7342
185895000 | 2.8548 | 105124 | 2.7681
185998000 | 2.8586 | 105154 | 2.7945
186102000 | 2.8623 | 105184 | 2.815
186205000 | 2.8661 | 105214 | 2.8309
186514000 | 2.8608 | 105244 | 2.8434
186618000 | 2.8187 | 105274 | 2.8534
186721000 | 2.7969 | 105304 | 2.8615
186824000 | 2.7807 | 105334 | 2.8683
186927000 | 2.7678 | 105364 | 2.874
187031000 | 2.7569 | 105394 | 2.8791
187134000 | 2.7473 | 105424 | 2.8837
187237000 | 2.7387 | 105454 | 2.8878
187341000 | 2.7307 | 105484 | 2.8915
187444000 | 2.7234 | 105514 | 2.8951
187548000 | 2.7169 | 105544 | 2.8984
187651000 | 2.7105 | 105574 | 2.9016
187755000 | 2.7046 | 105604 | 2.9046
187858000 | 2.6988 | 105604 | 2.9004
187962000 | 2.6934 | 105604 | 2.9004
188066000 | 2.6882 | 105604 | 2.8995
188169000 | 2.6833 | 105634 | 2.8569
188273000 | 2.6785 | 105664 | 2.835
188377000 | 2.6739 | 105694 | 2.8187
188480000 | 2.6695 | 105724 | 2.8056
188584000 | 2.665 | 105754 | 2.7944
188688000 | 2.6608 | 105784 | 2.7847
188792000 | 2.6568 | 105814 | 2.7759
188896000 | 2.653 | 105844 | 2.768
189000000 | 2.6492 | 105874 | 2.7606
189103000 | 2.6455 | 105904 | 2.7538
189207000 | 2.6419 | 105934 | 2.7473
189311000 | 2.6383 | 105964 | 2.7413
189415000 | 2.6349 | 105994 | 2.7355
189519000 | 2.6314 | 106024 | 2.73
189624000 | 2.6282 | 106054 | 2.7249
189728000 | 2.6249 | 106084 | 2.7199
189832000 | 2.6218 | 106114 | 2.7151
189936000 | 2.6185 | 106144 | 2.7105
190040000 | 2.6154 | 106174 | 2.706
190144000 | 2.6124 | 106204 | 2.7017
190249000 | 2.6093 | 106234 | 2.6975
190353000 | 2.6063 | 106264 | 2.6934
190457000 | 2.6032 | 106294 | 2.6895
190562000 | 2.6003 | 106324 | 2.6856
190666000 | 2.5975 | 106354 | 2.6819
190770000 | 2.595 | 106384 | 2.6783
190875000 | 2.5922 | 106414 | 2.6747
190979000 | 2.5896 | 106444 | 2.6713
191084000 | 2.5868 | 106474 | 2.668
191188000 | 2.5842 | 106504 | 2.6647
191293000 | 2.5816 | 106534 | 2.6613
191397000 | 2.579 | 106564 | 2.6582
191502000 | 2.5765 | 106594 | 2.6549
191607000 | 2.5742 | 106624 | 2.6518
191711000 | 2.5717 | 106654 | 2.6487
191816000 | 2.5694 | 106684 | 2.6456
191921000 | 2.5671 | 106714 | 2.6425
192025000 | 2.5646 | 106744 | 2.6395
192130000 | 2.5624 | 106774 | 2.6366
192235000 | 2.5601 | 106804 | 2.6339
192340000 | 2.5579 | 106834 | 2.6311
192445000 | 2.5558 | 106864 | 2.6283
192550000 | 2.5535 | 106894 | 2.6254
192655000 | 2.5512 | 106924 | 2.6228
192760000 | 2.549 | 106954 | 2.6203
192865000 |  | 106984 | 2.6177
192865000 | 2.5529 | 107014 | 2.615
192970000 | 2.6341 | 107044 | 2.6126
193075000 | 2.6908 | 107074 | 2.6101
193180000 | 2.7342 | 107104 | 2.6075
193285000 | 2.7681 | 107134 | 2.605
193390000 | 2.7945 | 107164 | 2.6025
193495000 | 2.815 | 107194 | 2.6001
193600000 | 2.8309 | 107224 | 2.5977
193706000 | 2.8434 | 107254 | 2.5953
193811000 | 2.8534 | 107284 | 2.593
193916000 | 2.8615 | 107314 | 2.5907
194021000 | 2.8683 | 107344 | 2.5884
194127000 | 2.874 | 107374 | 2.5862
194232000 | 2.8791 | 107404 | 2.584
194337000 | 2.8837 | 107404 | 2.5888
194443000 | 2.8878 | 107434 | 2.6689
194548000 | 2.8915 | 107464 | 2.7251
194654000 | 2.8951 | 107494 | 2.7683
194759000 | 2.8984 | 107524 | 2.8021
194865000 | 2.9016 | 107554 | 2.8285
194970000 | 2.9046 | 107584 | 2.8491
195287000 | 2.8995 | 107614 | 2.8652
195393000 | 2.8569 | 107644 | 2.878
195499000 | 2.835 | 107674 | 2.8883
195604000 | 2.8187 | 107704 | 2.8967
195710000 | 2.8056 | 107734 | 2.9035
195816000 | 2.7944 | 107764 | 2.9094
195921000 | 2.7847 | 107794 | 2.9144
196027000 | 2.7759 | 107824 | 2.9189
196133000 | 2.768 | 107854 | 2.9231
196239000 | 2.7606 | 107884 | 2.9269
196345000 | 2.7538 | 107914 | 2.9303
196451000 | 2.7473 | 107944 | 2.9336
196557000 | 2.7413 | 107974 | 2.9366
196662000 | 2.7355 | 108004 | 2.9395
196768000 | 2.73 | 108004 | 2.9353
196874000 | 2.7249 | 108004 | 2.9353
196981000 | 2.7199 | 108004 | 2.9342
197087000 | 2.7151 | 108034 | 2.8913
197193000 | 2.7105 | 108064 | 2.8689
197299000 | 2.706 | 108094 | 2.8525
197405000 | 2.7017 | 108124 | 2.8392
197511000 | 2.6975 | 108154 | 2.828
197617000 | 2.6934 | 108184 | 2.8181
197724000 | 2.6895 | 108214 | 2.8093
197830000 | 2.6856 | 108244 | 2.8014
197936000 | 2.6819 | 108274 | 2.7939
198043000 | 2.6783 | 108304 | 2.7871
198149000 | 2.6747 | 108334 | 2.7807
198256000 | 2.6713 | 108364 | 2.7748
198362000 | 2.668 | 108394 | 2.769
198468000 | 2.6647 | 108424 | 2.7635
198575000 | 2.6613 | 108454 | 2.7582
198681000 | 2.6582 | 108484 | 2.7532
198788000 | 2.6549 | 108514 | 2.7483
198895000 | 2.6518 | 108544 | 2.7438
199001000 | 2.6487 | 108574 | 2.7393
199108000 | 2.6456 | 108604 | 2.7349
199215000 | 2.6425 | 108634 | 2.7307
199321000 | 2.6395 | 108664 | 2.7265
199428000 | 2.6366 | 108694 | 2.7225
199535000 | 2.6339 | 108724 | 2.7187
199642000 | 2.6311 | 108754 | 2.7148
199748000 | 2.6283 | 108784 | 2.7112
199855000 | 2.6254 | 108814 | 2.7076
199962000 | 2.6228 | 108844 | 2.704
200069000 | 2.6203 | 108874 | 2.7005
200176000 | 2.6177 | 108904 | 2.6971
200283000 | 2.615 | 108934 | 2.6939
200390000 | 2.6126 | 108964 | 2.6906
200497000 | 2.6101 | 108994 | 2.6874
200604000 | 2.6075 | 109024 | 2.6844
200711000 | 2.605 | 109054 | 2.6813
200818000 | 2.6025 | 109084 | 2.6783
200926000 | 2.6001 | 109114 | 2.6754
201033000 | 2.5977 | 109144 | 2.6726
201140000 | 2.5953 | 109174 | 2.6698
201247000 | 2.593 | 109204 | 2.6671
201355000 | 2.5907 | 109234 | 2.6643
201462000 | 2.5884 | 109264 | 2.6616
201569000 | 2.5862 | 109294 | 2.659
201677000 | 2.584 | 109324 | 2.6565
201784000 | 2.5888 | 109354 | 2.6538
201891000 | 2.6689 | 109384 | 2.6513
201999000 | 2.7251 | 109414 | 2.6488
202106000 | 2.7683 | 109444 | 2.6463
202214000 | 2.8021 | 109474 | 2.644
202321000 | 2.8285 | 109504 | 2.6416
202429000 | 2.8491 | 109534 | 2.6392
202536000 | 2.8652 | 109564 | 2.6368
202644000 | 2.878 | 109594 | 2.6345
202752000 | 2.8883 | 109624 | 2.6322
202859000 | 2.8967 | 109654 | 2.6299
202967000 | 2.9035 | 109684 | 2.6276
203075000 | 2.9094 | 109714 | 2.6253
203183000 | 2.9144 | 109744 | 2.6231
203290000 | 2.9189 | 109774 | 2.6209
203398000 | 2.9231 | 109804 | 2.6189
203506000 | 2.9269 | 109804 | 2.6234
203614000 | 2.9303 | 109834 | 2.7033
203722000 | 2.9336 | 109864 | 2.7591
203830000 | 2.9366 | 109894 | 2.8017
203938000 | 2.9395 | 109924 | 2.835
204262000 | 2.9342 | 109954 | 2.8613
204370000 | 2.8913 | 109984 | 2.8819
204478000 | 2.8689 | 110014 | 2.8983
204586000 | 2.8525 | 110044 | 2.9113
204694000 | 2.8392 | 110074 | 2.9217
204802000 | 2.828 | 110104 | 2.9301
204910000 | 2.8181 | 110134 | 2.9373
205018000 | 2.8093 | 110164 | 2.9433
205127000 | 2.8014 | 110194 | 2.9486
205235000 | 2.7939 | 110224 | 2.9532
205343000 | 2.7871 | 110254 | 2.9574
205452000 | 2.7807 | 110284 | 2.9611
205560000 | 2.7748 | 110314 | 2.9647
205668000 | 2.769 | 110344 | 2.968
205777000 | 2.7635 | 110374 | 2.9712
205885000 | 2.7582 | 110404 | 2.9742
205993000 | 2.7532 | 110404 | 2.9696
206102000 | 2.7483 | 110404 | 2.9696
206210000 | 2.7438 | 110404 | 2.9688
206319000 | 2.7393 | 110434 | 2.9256
206428000 | 2.7349 | 110464 | 2.9033
206536000 | 2.7307 | 110494 | 2.8867
206645000 | 2.7265 | 110524 | 2.8735
206753000 | 2.7225 | 110554 | 2.8622
206862000 | 2.7187 | 110584 | 2.8523
206971000 | 2.7148 | 110614 | 2.8435
207080000 | 2.7112 | 110644 | 2.8354
207188000 | 2.7076 | 110674 | 2.828
207297000 | 2.704 | 110704 | 2.8211
207406000 | 2.7005 | 110734 | 2.8147
207515000 | 2.6971 | 110764 | 2.8087
207624000 | 2.6939 | 110794 | 2.803
207733000 | 2.6906 | 110824 | 2.7976
207842000 | 2.6874 | 110854 | 2.7924
207951000 | 2.6844 | 110884 | 2.7874
208060000 | 2.6813 | 110914 | 2.7826
208169000 | 2.6783 | 110944 | 2.7779
208278000 | 2.6754 | 110974 | 2.7734
208387000 | 2.6726 | 111004 | 2.7691
208496000 | 2.6698 | 111034 | 2.7648
208605000 | 2.6671 | 111064 | 2.7607
208715000 | 2.6643 | 111094 | 2.7566
208824000 | 2.6616 | 111124 | 2.7527
208933000 | 2.659 | 111154 | 2.7488
209042000 | 2.6565 | 111184 | 2.7451
209152000 | 2.6538 | 111214 | 2.7413
209261000 | 2.6513 | 111244 | 2.7378
209370000 | 2.6488 | 111274 | 2.7343
209480000 | 2.6463 | 111304 | 2.7309
209589000 | 2.644 | 111334 | 2.7276
209699000 | 2.6416 | 111364 | 2.7244
209808000 | 2.6392 | 111394 | 2.7212
209918000 | 2.6368 | 111424 | 2.7181
210027000 | 2.6345 | 111454 | 2.7149
210137000 | 2.6322 | 111484 | 2.7119
210247000 | 2.6299 | 111514 | 2.7088
210356000 | 2.6276 | 111544 | 2.7058
210466000 | 2.6253 | 111574 | 2.7029
210576000 | 2.6231 | 111604 | 2.7001
210685000 | 2.6209 | 111634 | 2.6972
210795000 | 2.6189 | 111664 | 2.6945
210905000 | 2.6234 | 111694 | 2.6918
211015000 | 2.7033 | 111724 | 2.6891
211125000 | 2.7591 | 111754 | 2.6865
211234000 | 2.8017 | 111784 | 2.6839
211344000 | 2.835 | 111814 | 2.6813
211454000 | 2.8613 | 111844 | 2.6787
211564000 | 2.8819 | 111874 | 2.6761
211674000 | 2.8983 | 111904 | 2.6736
211784000 | 2.9113 | 111934 | 2.6711
211894000 | 2.9217 | 111964 | 2.6687
212004000 | 2.9301 | 111994 | 2.6664
212114000 | 2.9373 | 112024 | 2.664
212225000 | 2.9433 | 112054 | 2.6616
212335000 | 2.9486 | 112084 | 2.6594
212445000 | 2.9532 | 112114 | 2.6571
212555000 | 2.9574 | 112144 | 2.6549
212665000 | 2.9611 | 112174 | 2.6527
212776000 | 2.9647 | 112204 | 2.6505
212886000 | 2.968 | 112264 | 2.7896
212996000 | 2.9712 | 112294 | 2.8324
213107000 | 2.9742 | 112324 | 2.866
213438000 | 2.9688 | 112354 | 2.8926
213548000 | 2.9256 | 112384 | 2.9137
213659000 | 2.9033 | 112414 | 2.9304
213769000 | 2.8867 | 112444 | 2.9437
213880000 | 2.8735 | 112474 | 2.9545
213990000 | 2.8622 | 112504 | 2.9633
214101000 | 2.8523 | 112534 | 2.9707
214211000 | 2.8435 | 112564 | 2.9767
214322000 | 2.8354 | 112594 | 2.982
214433000 | 2.828 | 112624 | 2.9867
214543000 | 2.8211 | 112654 | 2.9908
214654000 | 2.8147 | 112684 | 2.9946
214765000 | 2.8087 | 112714 | 2.9983
214876000 | 2.803 | 112744 | 3.0017
214986000 | 2.7976 | 112774 | 3.005
215097000 | 2.7924 | 112804 | 3.0081
215208000 | 2.7874 | 112804 | 3.0036
215319000 | 2.7826 | 112804 | 2.999
215430000 | 2.7779 | 112894 | 2.7861
215541000 | 2.7734 | 112924 | 2.7402
215652000 | 2.7691 | 112984 | 2.6591
215763000 | 2.7648 | 113014 | 2.6233
215874000 | 2.7607 | 113044 | 2.5904
215985000 | 2.7566 | 113074 | 2.5603
216096000 | 2.7527 | 113104 | 2.5326
216207000 | 2.7488 | 113134 | 2.5072
216318000 | 2.7451 | 113164 | 2.4834
216429000 | 2.7413 | 113194 | 2.4611
216541000 | 2.7378 | 113224 | 2.44
216652000 | 2.7343 | 113254 | 2.4202
216763000 | 2.7309 | 113284 | 2.4012
216874000 | 2.7276 | 113314 | 2.383
216986000 | 2.7244 | 113344 | 2.3657
217097000 | 2.7212 | 113374 | 2.3488
217209000 | 2.7181 | 113404 | 2.3326
217320000 | 2.7149 | 113404 | 2.337
217431000 | 2.7119 | 113434 | 2.3673
217543000 | 2.7088 | 113464 | 2.3787
217654000 | 2.7058 | 113524 | 2.3903
217766000 | 2.7029 | 113554 | 2.3937
217878000 | 2.7001 | 113584 | 2.3961
217989000 | 2.6972 | 113644 | 2.3994
218101000 | 2.6945 | 113674 | 2.4004
218212000 | 2.6918 | 113704 | 2.4011
218324000 | 2.6891 | 113734 | 2.4016
218436000 | 2.6865 | 113764 | 2.402
218548000 | 2.6839 | 113794 | 2.402
218659000 | 2.6813 | 113824 | 2.402
218771000 | 2.6787 | 113854 | 2.4019
218883000 | 2.6761 | 113884 | 2.4018
218995000 | 2.6736 | 113914 | 2.4014
219107000 | 2.6711 | 113944 | 2.401
219219000 | 2.6687 | 113974 | 2.4004
219331000 | 2.6664 | 114004 | 2.4
219443000 | 2.664 | 114034 | 2.3991
219555000 | 2.6616 | 114064 | 2.3983
219667000 | 2.6594 | 114094 | 2.3972
219779000 | 2.6571 | 114124 | 2.3964
219891000 | 2.6549 | 114154 | 2.3958
220003000 | 2.6527 | 114184 | 2.3951
220115000 | 2.6505 | 114214 | 2.3943
220227000 | 2.6552 | 114244 | 2.3935
220340000 | 2.7343 | 114274 | 2.3928
220452000 | 2.7896 | 114304 | 2.3919
220564000 | 2.8324 | 114334 | 2.3911
220676000 | 2.866 | 114364 | 2.3903
220789000 | 2.8926 | 114394 | 2.3895
220901000 | 2.9137 | 114424 | 2.3887
221014000 | 2.9304 | 114454 | 2.3877
221126000 | 2.9437 | 114484 | 2.3868
221238000 | 2.9545 | 114514 | 2.3859
221351000 | 2.9633 | 114544 | 2.3849
221463000 | 2.9707 | 114574 | 2.3838
221576000 | 2.9767 | 114604 | 2.3827
221688000 | 2.982 | 114634 | 2.3817
221801000 | 2.9867 | 114664 | 2.3808
221914000 | 2.9908 | 114694 | 2.3796
222026000 | 2.9946 | 114724 | 2.3786
222139000 | 2.9983 | 114754 | 2.3775
222252000 | 3.0017 | 114784 | 2.3764
222365000 | 3.005 | 114814 | 2.3752
222477000 | 3.0081 | 114844 | 2.3742
222590000 | 3.0036 | 114874 | 2.3732
222703000 | 3.0036 | 114904 | 2.3721
222816000 | 2.999 | 114934 | 2.3711
222928000 | 2.8987 | 114964 | 2.3702
223041000 | 2.8372 | 114994 | 2.3692
223154000 | 2.7861 | 115024 | 2.3683
223267000 | 2.7402 | 115054 | 2.3672
223380000 | 2.6982 | 115084 | 2.3663
223493000 | 2.6591 | 115114 | 2.3653
223606000 | 2.6233 | 115144 | 2.3644
223719000 | 2.5904 | 115174 | 2.3633
223832000 | 2.5603 | 115204 | 2.3623
223945000 | 2.5326 | 115204 | 2.3594
224058000 | 2.5072 | 115234 | 2.2904
224171000 | 2.4834 | 115264 | 2.259
224284000 | 2.4611 | 115294 | 2.2382
224398000 | 2.44 | 115354 | 2.2065
224511000 | 2.4202 | 115384 | 2.1926
224624000 | 2.4012 | 115414 | 2.1792
224737000 | 2.383 | 115444 | 2.1664
224851000 | 2.3657 | 115504 | 2.1414
224964000 | 2.3488 | 115534 | 2.1292
225077000 | 2.3326 | 115564 | 2.117
225191000 | 2.337 | 115594 | 2.105
225304000 | 2.3673 | 115624 | 2.0929
225418000 | 2.3787 | 115654 | 2.0811
225531000 | 2.3857 | 115684 | 2.0693
225645000 | 2.3903 | 115714 | 2.0575
225758000 | 2.3937 | 115744 | 2.0458
225872000 | 2.3961 | 115774 | 2.0342
225985000 | 2.398 | 115804 | 2.0225
226099000 | 2.3994 | 115804 | 2.0268
226213000 | 2.4004 | 115834 | 2.0624
226326000 | 2.4011 | 115864 | 2.0778
226440000 | 2.4016 | 115894 | 2.0879
226554000 | 2.402 | 115924 | 2.0954
226667000 | 2.402 | 115984 | 2.1058
226781000 | 2.402 | 116014 | 2.1095
226895000 | 2.4019 | 116044 | 2.1125
227009000 | 2.4018 | 116074 | 2.1152
227123000 | 2.4014 | 116104 | 2.1175
227237000 | 2.401 | 116164 | 2.121
227351000 | 2.4004 | 116194 | 2.1225
227465000 | 2.4 | 116224 | 2.1237
227579000 | 2.3991 | 116254 | 2.1248
227693000 | 2.3983 | 116284 | 2.1256
227807000 | 2.3972 | 116314 | 2.1265
227921000 | 2.3964 | 116344 | 2.127
228035000 | 2.3958 | 116374 | 2.1276
228149000 | 2.3951 | 116404 | 2.128
228263000 | 2.3943 | 116434 | 2.1284
228378000 | 2.3935 | 116464 | 2.1288
228492000 | 2.3928 | 116494 | 2.1291
228606000 | 2.3919 | 116524 | 2.1294
228720000 | 2.3911 | 116554 | 2.1294
228835000 | 2.3903 | 116584 | 2.1294
228949000 | 2.3895 | 116614 | 2.1294
229063000 | 2.3887 | 116644 | 2.1293
229178000 | 2.3877 | 116674 | 2.1291
229292000 | 2.3868 | 116704 | 2.1289
229407000 | 2.3859 | 116734 | 2.1287
229521000 | 2.3849 | 116764 | 2.1284
229636000 | 2.3838 | 116794 | 2.1283
229750000 | 2.3827 | 116824 | 2.128
229865000 | 2.3817 | 116854 | 2.1276
229980000 | 2.3808 | 116884 | 2.1274
230094000 | 2.3796 | 116914 | 2.127
230209000 | 2.3786 | 116944 | 2.1267
230324000 | 2.3775 | 116974 | 2.1264
230439000 | 2.3764 | 117004 | 2.1261
230553000 | 2.3752 | 117034 | 2.1256
230668000 | 2.3742 | 117064 | 2.1252
230783000 | 2.3732 | 117094 | 2.1248
230898000 | 2.3721 | 117124 | 2.1243
231013000 | 2.3711 | 117154 | 2.1238
231128000 | 2.3702 | 117184 | 2.1235
231243000 | 2.3692 | 117214 | 2.123
231358000 | 2.3683 | 117244 | 2.1225
231473000 | 2.3672 | 117274 | 2.1221
231588000 | 2.3663 | 117304 | 2.1217
231703000 | 2.3653 | 117334 | 2.1211
231818000 | 2.3644 | 117364 | 2.1205
231933000 | 2.3633 | 117394 | 2.12
232048000 | 2.3623 | 117424 | 2.1193
232163000 | 2.3594 | 117454 | 2.1189
232279000 | 2.2904 | 117484 | 2.1185
232394000 | 2.259 | 117514 | 2.1179
232509000 | 2.2382 | 117544 | 2.1174
232624000 | 2.2213 | 117574 | 2.1168
232740000 | 2.2065 | 117604 | 2.1164
232855000 | 2.1926 | 117604 | 2.1119
232970000 | 2.1792 | 117634 | 2.0383
233086000 | 2.1664 | 117664 | 2.0009
233201000 | 2.1537 | 117694 | 1.9768
233317000 | 2.1414 | 117724 | 1.9586
233432000 | 2.1292 | 117754 | 1.9431
233548000 | 2.117 | 117814 | 1.9159
233663000 | 2.105 | 117844 | 1.9033
233779000 | 2.0929 | 117874 | 1.8908
233895000 | 2.0811 | 117904 | 1.8784
234010000 | 2.0693 | 117934 | 1.866
234126000 | 2.0575 | 117964 | 1.8536
234242000 | 2.0458 | 118024 | 1.8287
234357000 | 2.0342 | 118054 | 1.8162
234473000 | 2.0225 | 118084 | 1.8036
234589000 | 2.0268 | 118114 | 1.791
234705000 | 2.0624 | 118144 | 1.7783
234821000 | 2.0778 | 118174 | 1.7657
234937000 | 2.0879 | 118204 | 1.753
235052000 | 2.0954 | 118204 | 1.7575
235168000 | 2.1012 | 118234 | 1.792
235284000 | 2.1058 | 118264 | 1.8079
235400000 | 2.1095 | 118294 | 1.8186
235516000 | 2.1125 | 118324 | 1.8269
235632000 | 2.1152 | 118354 | 1.8333
235748000 | 2.1175 | 118384 | 1.8386
235864000 | 2.1193 | 118444 | 1.8469
235981000 | 2.121 | 118474 | 1.8502
236097000 | 2.1225 | 118504 | 1.8531
236213000 | 2.1237 | 118534 | 1.8556
236329000 | 2.1248 | 118564 | 1.8578
236445000 | 2.1256 | 118594 | 1.8598
236562000 | 2.1265 | 118624 | 1.8615
236678000 | 2.127 | 118684 | 1.8643
236794000 | 2.1276 | 118714 | 1.8656
236911000 | 2.128 | 118744 | 1.8667
237027000 | 2.1284 | 118774 | 1.8676
237144000 | 2.1288 | 118804 | 1.8684
237260000 | 2.1291 | 118834 | 1.8692
237377000 | 2.1294 | 118864 | 1.8697
237493000 | 2.1294 | 118894 | 1.8704
237610000 | 2.1294 | 118924 | 1.871
237726000 | 2.1294 | 118954 | 1.8714
237843000 | 2.1293 | 118984 | 1.8718
237959000 | 2.1291 | 119014 | 1.8722
238076000 | 2.1289 | 119044 | 1.8725
238193000 | 2.1287 | 119074 | 1.8728
238310000 | 2.1284 | 119104 | 1.873
238426000 | 2.1283 | 119134 | 1.8731
238543000 | 2.128 | 119164 | 1.8733
238660000 | 2.1276 | 119194 | 1.8733
238777000 | 2.1274 | 119224 | 1.8733
238894000 | 2.127 | 119254 | 1.8734
239011000 | 2.1267 | 119284 | 1.8734
239128000 | 2.1264 | 119314 | 1.8734
239245000 | 2.1261 | 119344 | 1.8733
239362000 | 2.1256 | 119374 | 1.8732
239479000 | 2.1252 | 119404 | 1.8732
239596000 | 2.1248 | 119434 | 1.8729
239713000 | 2.1243 | 119464 | 1.8727
239830000 | 2.1238 | 119494 | 1.8726
239947000 | 2.1235 | 119524 | 1.8724
240064000 | 2.123 | 119554 | 1.8721
240181000 | 2.1225 | 119584 | 1.8719
240299000 | 2.1221 | 119614 | 1.8717
240416000 | 2.1217 | 119644 | 1.8714
240533000 | 2.1211 | 119674 | 1.8711
240651000 | 2.1205 | 119704 | 1.8708
240768000 | 2.12 | 119734 | 1.8706
240885000 | 2.1193 | 119764 | 1.8703
241003000 | 2.1189 | 119794 | 1.8699
241120000 | 2.1185 | 119824 | 1.8696
241238000 | 2.1179 | 119854 | 1.8693
241355000 | 2.1174 | 119884 | 1.8689
241473000 | 2.1168 | 119914 | 1.8685
241590000 | 2.1164 | 119944 | 1.8683
241708000 | 2.1119 | 119974 | 1.8678
241826000 | 2.0383 | 120004 | 1.8674
241943000 | 2.0009 | 120004 | 1.8648
242061000 | 1.9768 | 120034 | 1.7894
242179000 | 1.9586 | 120064 | 1.7484
242296000 | 1.9431 | 120094 | 1.7204
242414000 | 1.929 | 120124 | 1.699
242532000 | 1.9159 | 120154 | 1.6812
242650000 | 1.9033 | 120184 | 1.6655
242767000 | 1.8908 | 120214 | 1.6512
242885000 | 1.8784 | 120274 | 1.6248
243003000 | 1.866 | 120304 | 1.6126
243121000 | 1.8536 | 120334 | 1.6006
243239000 | 1.8412 | 120364 | 1.5889
243357000 | 1.8287 | 120394 | 1.5776
243475000 | 1.8162 | 120424 | 1.5664
243593000 | 1.8036 | 120454 | 1.5555
243711000 | 1.791 | 120484 | 1.5448
243829000 | 1.7783 | 120544 | 1.5239
243948000 | 1.7657 | 120574 | 1.5138
244066000 | 1.753 | 120604 | 1.5038
244184000 | 1.7575 | 120604 | 1.5077
244302000 | 1.792 | 120634 | 1.5348
244420000 | 1.8079 | 120664 | 1.5479
244539000 | 1.8186 | 120694 | 1.5574
244657000 | 1.8269 | 120724 | 1.5646
244775000 | 1.8333 | 120754 | 1.5706
244894000 | 1.8386 | 120784 | 1.5757
245012000 | 1.8431 | 120814 | 1.58
245130000 | 1.8469 | 120844 | 1.5837
245249000 | 1.8502 | 120904 | 1.5899
245367000 | 1.8531 | 120934 | 1.5925
245486000 | 1.8556 | 120964 | 1.5948
245604000 | 1.8578 | 120994 | 1.597
245723000 | 1.8598 | 121024 | 1.5989
245842000 | 1.8615 | 121054 | 1.6007
245960000 | 1.863 | 121084 | 1.6022
246079000 | 1.8643 | 121114 | 1.6036
246197000 | 1.8656 | 121144 | 1.605
246316000 | 1.8667 | 121204 | 1.6074
246435000 | 1.8676 | 121234 | 1.6085
246554000 | 1.8684 | 121264 | 1.6094
246673000 | 1.8692 | 121294 | 1.6102
246791000 | 1.8697 | 121324 | 1.6111
246910000 | 1.8704 | 121354 | 1.6118
247029000 | 1.871 | 121384 | 1.6125
247148000 | 1.8714 | 121414 | 1.6132
247267000 | 1.8718 | 121444 | 1.6138
247386000 | 1.8722 | 121474 | 1.6144
247505000 | 1.8725 | 121504 | 1.6149
247624000 | 1.8728 | 121534 | 1.6153
247743000 | 1.873 | 121564 | 1.6159
247862000 | 1.8731 | 121594 | 1.6162
247981000 | 1.8733 | 121624 | 1.6165
248101000 | 1.8733 | 121654 | 1.6169
248220000 | 1.8733 | 121684 | 1.6172
248339000 | 1.8734 | 121714 | 1.6176
248458000 | 1.8734 | 121744 | 1.6178
248577000 | 1.8734 | 121774 | 1.618
248697000 | 1.8733 | 121804 | 1.6181
248816000 | 1.8732 | 121834 | 1.6184
248935000 | 1.8732 | 121864 | 1.6185
249055000 | 1.8729 | 121894 | 1.6186
249174000 | 1.8727 | 121924 | 1.6186
249294000 | 1.8726 | 121954 | 1.6187
249413000 | 1.8724 | 121984 | 1.6188
249533000 | 1.8721 | 122014 | 1.6188
249652000 | 1.8719 | 122044 | 1.619
249772000 | 1.8717 | 122074 | 1.619
249892000 | 1.8714 | 122104 | 1.6191
250011000 | 1.8711 | 122134 | 1.6191
250131000 | 1.8708 | 122164 | 1.6192
250251000 | 1.8706 | 122194 | 1.6192
250370000 | 1.8703 | 122224 | 1.6191
250490000 | 1.8699 | 122254 | 1.619
250610000 | 1.8696 | 122284 | 1.6189
250730000 | 1.8693 | 122314 | 1.6188
250850000 | 1.8689 | 122344 | 1.6188
250969000 | 1.8685 | 122374 | 1.6187
251089000 | 1.8683 | 122404 | 1.6186
251209000 | 1.8678 | 122404 | 1.6146
251329000 | 1.8674 | 122434 | 1.5569
251449000 | 1.8648 | 122464 | 1.522
251569000 | 1.7894 | 122494 | 1.4963
251689000 | 1.7484 | 122524 | 1.4763
251809000 | 1.7204 | 122554 | 1.4601
251929000 | 1.699 | 122584 | 1.4463
252050000 | 1.6812 | 122614 | 1.434
252170000 | 1.6655 | 122644 | 1.4228
252290000 | 1.6512 | 122674 | 1.4124
252410000 | 1.6378 | 122734 | 1.3935
252530000 | 1.6248 | 122764 | 1.3845
252651000 | 1.6126 | 122794 | 1.3757
252771000 | 1.6006 | 122824 | 1.3674
252891000 | 1.5889 | 122854 | 1.359
253012000 | 1.5776 | 122884 | 1.3509
253132000 | 1.5664 | 122914 | 1.343
253252000 | 1.5555 | 122944 | 1.335
253373000 | 1.5448 | 122974 | 1.3273
253493000 | 1.5343 | 123004 | 1.3197
253614000 | 1.5239 | 123034 | 1.345
253734000 | 1.5138 | 123064 | 1.3559
253855000 | 1.5038 | 123094 | 1.364
253976000 | 1.5077 | 123124 | 1.3705
254096000 | 1.5348 | 123154 | 1.376
254217000 | 1.5479 | 123184 | 1.3806
254338000 | 1.5574 | 123214 | 1.3848
254458000 | 1.5646 | 123244 | 1.3885
254579000 | 1.5706 | 123274 | 1.3917
254700000 | 1.5757 | 123304 | 1.3947
254821000 | 1.58 | 123364 | 1.4
254941000 | 1.5837 | 123394 | 1.4024
255062000 | 1.587 | 123424 | 1.4046
255183000 | 1.5899 | 123454 | 1.4066
255304000 | 1.5925 | 123484 | 1.4085
255425000 | 1.5948 | 123514 | 1.4103
255546000 | 1.597 | 123544 | 1.412
255667000 | 1.5989 | 123574 | 1.4136
255788000 | 1.6007 | 123604 | 1.4152
255909000 | 1.6022 | 123634 | 1.4166
256030000 | 1.6036 | 123664 | 1.418
256151000 | 1.605 | 123724 | 1.4207
256272000 | 1.6062 | 123754 | 1.4218
256393000 | 1.6074 | 123784 | 1.4231
256515000 | 1.6085 | 123814 | 1.4242
256636000 | 1.6094 | 123844 | 1.4253
256757000 | 1.6102 | 123874 | 1.4263
256878000 | 1.6111 | 123904 | 1.4274
257000000 | 1.6118 | 123934 | 1.4283
257121000 | 1.6125 | 123964 | 1.4292
257242000 | 1.6132 | 123994 | 1.4302
257364000 | 1.6138 | 124024 | 1.4309
257485000 | 1.6144 | 124054 | 1.4318
257607000 | 1.6149 | 124084 | 1.4327
257728000 | 1.6153 | 124114 | 1.4334
257850000 | 1.6159 | 124144 | 1.4342
257971000 | 1.6162 | 124174 | 1.435
258093000 | 1.6165 | 124204 | 1.4357
258215000 | 1.6169 | 124234 | 1.4363
258336000 | 1.6172 | 124264 | 1.437
258458000 | 1.6176 | 124294 | 1.4376
258580000 | 1.6178 | 124324 | 1.4383
258701000 | 1.618 | 124354 | 1.4389
258823000 | 1.6181 | 124384 | 1.4395
258945000 | 1.6184 | 124414 | 1.4402
259067000 | 1.6185 | 124444 | 1.4407
259189000 | 1.6186 | 124474 | 1.4413
259311000 | 1.6186 | 124504 | 1.4418
259433000 | 1.6187 | 124534 | 1.4423
259554000 | 1.6188 | 124564 | 1.4429
259676000 | 1.6188 | 124594 | 1.4434
259798000 | 1.619 | 124624 | 1.4439
259921000 | 1.619 | 124654 | 1.4443
260043000 | 1.6191 | 124684 | 1.4447
260165000 | 1.6191 | 124714 | 1.4452
260287000 | 1.6192 | 124744 | 1.4457
260409000 | 1.6192 | 124774 | 1.446
260531000 | 1.6191 | 124804 | 1.4465
260653000 | 1.619 | 124804 | 1.4425
260776000 | 1.6189 | 124834 | 1.3988
260898000 | 1.6188 | 124864 | 1.3696
261020000 | 1.6188 | 124894 | 1.3461
261143000 | 1.6187 | 124924 | 1.3267
261265000 | 1.6186 | 124954 | 1.3106
261387000 | 1.6146 | 124984 | 1.2969
261510000 | 1.5569 | 125014 | 1.285
261632000 | 1.522 | 125044 | 1.2743
261755000 | 1.4963 | 125074 | 1.2647
261877000 | 1.4763 | 125104 | 1.2557
262000000 | 1.4601 | 125134 | 1.2473
262122000 | 1.4463 | 125194 | 1.2318
262245000 | 1.434 | 125224 | 1.2245
262367000 | 1.4228 | 125254 | 1.2173
262490000 | 1.4124 | 125284 | 1.2104
262613000 | 1.4027 | 125314 | 1.2036
262735000 | 1.3935 | 125344 | 1.197
262858000 | 1.3845 | 125374 | 1.1905
262981000 | 1.3757 | 125404 | 1.1841
263104000 | 1.3674 | 125404 | 1.1879
263227000 | 1.359 | 125434 | 1.2052
263349000 | 1.3509 | 125464 | 1.2142
263472000 | 1.343 | 125494 | 1.2212
263595000 | 1.335 | 125554 | 1.2315
263718000 | 1.3273 | 125584 | 1.2356
263841000 | 1.3197 | 125614 | 1.2392
263964000 | 1.3235 | 125644 | 1.2425
264087000 | 1.345 | 125674 | 1.2454
264210000 | 1.3559 | 125704 | 1.2481
264333000 | 1.364 | 125734 | 1.2505
264456000 | 1.3705 | 125764 | 1.2527
264580000 | 1.376 | 125824 | 1.2568
264703000 | 1.3806 | 125854 | 1.2586
264826000 | 1.3848 | 125884 | 1.2604
264949000 | 1.3885 | 125914 | 1.2621
265072000 | 1.3917 | 125944 | 1.2636
265196000 | 1.3947 | 125974 | 1.265
265319000 | 1.3975 | 126004 | 1.2664
265442000 | 1.4 | 126034 | 1.2677
265566000 | 1.4024 | 126064 | 1.269
265689000 | 1.4046 | 126094 | 1.2703
265812000 | 1.4066 | 126124 | 1.2715
265936000 | 1.4085 | 126154 | 1.2725
266059000 | 1.4103 | 126184 | 1.2737
266183000 | 1.412 | 126244 | 1.2756
266306000 | 1.4136 | 126274 | 1.2766
266430000 | 1.4152 | 126304 | 1.2775
266554000 | 1.4166 | 126334 | 1.2784
266677000 | 1.418 | 126364 | 1.2793
266801000 | 1.4193 | 126394 | 1.2801
266925000 | 1.4207 | 126424 | 1.2809
267048000 | 1.4218 | 126454 | 1.2816
267172000 | 1.4231 | 126484 | 1.2823
267296000 | 1.4242 | 126514 | 1.2831
267420000 | 1.4253 | 126544 | 1.2838
267543000 | 1.4263 | 126574 | 1.2845
267667000 | 1.4274 | 126604 | 1.2852
267791000 | 1.4283 | 126634 | 1.2858
267915000 | 1.4292 | 126664 | 1.2865
268039000 | 1.4302 | 126694 | 1.2871
268163000 | 1.4309 | 126724 | 1.2877
268287000 | 1.4318 | 126754 | 1.2883
268411000 | 1.4327 | 126784 | 1.2888
268535000 | 1.4334 | 126814 | 1.2895
268659000 | 1.4342 | 126844 | 1.2901
268784000 | 1.435 | 126874 | 1.2906
268908000 | 1.4357 | 126904 | 1.2912
269032000 | 1.4363 | 126934 | 1.2917
269156000 | 1.437 | 126964 | 1.2922
269280000 | 1.4376 | 126994 | 1.2927
269405000 | 1.4383 | 127024 | 1.2933
269529000 | 1.4389 | 127054 | 1.2937
269653000 | 1.4395 | 127084 | 1.2942
269778000 | 1.4402 | 127114 | 1.2947
269902000 | 1.4407 | 127144 | 1.2951
270027000 | 1.4413 | 127174 | 1.2956
270151000 | 1.4418 | 127204 | 1.296
270276000 | 1.4423 | 127204 | 1.292
270400000 | 1.4429 | 127234 | 1.258
270525000 | 1.4434 | 127264 | 1.2346
270649000 | 1.4439 | 127294 | 1.2148
270774000 | 1.4443 | 127324 | 1.1978
270899000 | 1.4447 | 127354 | 1.183
271023000 | 1.4452 | 127384 | 1.1703
271148000 | 1.4457 | 127414 | 1.1592
271273000 | 1.446 | 127444 | 1.1493
271398000 | 1.4465 | 127474 | 1.1404
271522000 | 1.4425 | 127504 | 1.1323
271647000 | 1.3988 | 127534 | 1.1249
271772000 | 1.3696 | 127564 | 1.1179
271897000 | 1.3461 | 127594 | 1.1112
272022000 | 1.3267 | 127654 | 1.0988
272147000 | 1.3106 | 127684 | 1.0931
272272000 | 1.2969 | 127714 | 1.0874
272397000 | 1.285 | 127744 | 1.0818
272522000 | 1.2743 | 127774 | 1.0766
272647000 | 1.2647 | 127804 | 1.0713
272772000 | 1.2557 | 127804 | 1.0751
272897000 | 1.2473 | 127834 | 1.0906
273022000 | 1.2394 | 127864 | 1.0987
273147000 | 1.2318 | 127894 | 1.105
273272000 | 1.2245 | 127924 | 1.11
273398000 | 1.2173 | 127954 | 1.1144
273523000 | 1.2104 | 127984 | 1.1182
273648000 | 1.2036 | 128014 | 1.1215
273773000 | 1.197 | 128074 | 1.1272
273899000 | 1.1905 | 128104 | 1.1297
274024000 | 1.1841 | 128134 | 1.132
274150000 | 1.1879 | 128164 | 1.1341
274275000 | 1.2052 | 128194 | 1.136
274400000 | 1.2142 | 128224 | 1.1379
274526000 | 1.2212 | 128284 | 1.1413
274651000 | 1.2267 | 128314 | 1.1429
274777000 | 1.2315 | 128344 | 1.1443
274902000 | 1.2356 | 128374 | 1.1457
275028000 | 1.2392 | 128404 | 1.147
275154000 | 1.2425 | 128434 | 1.1483
275279000 | 1.2454 | 128464 | 1.1495
275405000 | 1.2481 | 128494 | 1.1506
275531000 | 1.2505 | 128524 | 1.1517
275656000 | 1.2527 | 128554 | 1.1528
275782000 | 1.2548 | 128584 | 1.1538
275908000 | 1.2568 | 128614 | 1.155
276034000 | 1.2586 | 128644 | 1.1559
276160000 | 1.2604 | 128674 | 1.1569
276285000 | 1.2621 | 128704 | 1.1577
276411000 | 1.2636 | 128764 | 1.1595
276537000 | 1.265 | 128794 | 1.1604
276663000 | 1.2664 | 128824 | 1.1613
276789000 | 1.2677 | 128854 | 1.1621
276915000 | 1.269 | 128884 | 1.1627
277041000 | 1.2703 | 128914 | 1.1635
277167000 | 1.2715 | 128944 | 1.1643
277294000 | 1.2725 | 128974 | 1.1649
277420000 | 1.2737 | 129004 | 1.1656
277546000 | 1.2747 | 129034 | 1.1664
277672000 | 1.2756 | 129064 | 1.167
277798000 | 1.2766 | 129094 | 1.1676
277925000 | 1.2775 | 129124 | 1.1682
278051000 | 1.2784 | 129154 | 1.1688
278177000 | 1.2793 | 129184 | 1.1694
278304000 | 1.2801 | 129214 | 1.1699
278430000 | 1.2809 | 129244 | 1.1705
278557000 | 1.2816 | 129274 | 1.1711
278683000 | 1.2823 | 129304 | 1.1716
278809000 | 1.2831 | 129334 | 1.1722
278936000 | 1.2838 | 129364 | 1.1726
279063000 | 1.2845 | 129394 | 1.1731
279189000 | 1.2852 | 129424 | 1.1737
279316000 | 1.2858 | 129454 | 1.1741
279442000 | 1.2865 | 129484 | 1.1746
279569000 | 1.2871 | 129514 | 1.1751
279696000 | 1.2877 | 129544 | 1.1755
279822000 | 1.2883 | 129574 | 1.176
279949000 | 1.2888 | 129604 | 1.1764
280076000 | 1.2895 | 129604 | 1.1741
280203000 | 1.2901 | 129634 | 1.1443
280330000 | 1.2906 | 129664 | 1.1247
280456000 | 1.2912 | 129694 | 1.1075
280583000 | 1.2917 | 129724 | 1.0926
280710000 | 1.2922 | 129754 | 1.0794
280837000 | 1.2927 | 129784 | 1.0677
280964000 | 1.2933 | 129814 | 1.0576
281091000 | 1.2937 | 129844 | 1.0486
281218000 | 1.2942 | 129874 | 1.0407
281345000 | 1.2947 | 129904 | 1.0334
281473000 | 1.2951 | 129934 | 1.0268
281600000 | 1.2956 | 129964 | 1.0207
281727000 | 1.296 | 129994 | 1.0149
281854000 | 1.292 | 130024 | 1.0095
281981000 | 1.258 | 130054 | 1.0044
282108000 | 1.2346 | 130114 | 0.9946
282236000 | 1.2148 | 130144 | 0.9899
282363000 | 1.1978 | 130174 | 0.9855
282490000 | 1.183 | 130204 | 0.9811
282618000 | 1.1703 | 130204 | 0.9848
282745000 | 1.1592 | 130234 | 0.9993
282873000 | 1.1493 | 130264 | 1.007
283000000 | 1.1404 | 130294 | 1.0128
283127000 | 1.1323 | 130324 | 1.0177
283255000 | 1.1249 | 130354 | 1.0218
283382000 | 1.1179 | 130384 | 1.0253
283510000 | 1.1112 | 130414 | 1.0286
283638000 | 1.105 | 130444 | 1.0314
283765000 | 1.0988 | 130474 | 1.034
283893000 | 1.0931 | 130504 | 1.0365
284021000 | 1.0874 | 130534 | 1.0386
284148000 | 1.0818 | 130594 | 1.0426
284276000 | 1.0766 | 130624 | 1.0445
284404000 | 1.0713 | 130654 | 1.0462
284532000 | 1.0751 | 130684 | 1.0479
284659000 | 1.0906 | 130744 | 1.0508
284787000 | 1.0987 | 130774 | 1.0522
284915000 | 1.105 | 130804 | 1.0535
285043000 | 1.11 | 130834 | 1.0548
285171000 | 1.1144 | 130864 | 1.056
285299000 | 1.1182 | 130894 | 1.0572
285427000 | 1.1215 | 130924 | 1.0584
285555000 | 1.1245 | 130954 | 1.0594
285683000 | 1.1272 | 130984 | 1.0604
285811000 | 1.1297 | 131014 | 1.0615
285939000 | 1.132 | 131044 | 1.0624
286067000 | 1.1341 | 131074 | 1.0634
286195000 | 1.136 | 131104 | 1.0643
286324000 | 1.1379 | 131134 | 1.0652
286452000 | 1.1396 | 131164 | 1.066
286580000 | 1.1413 | 131194 | 1.0668
286708000 | 1.1429 | 131224 | 1.0676
286837000 | 1.1443 | 131284 | 1.0692
286965000 | 1.1457 | 131314 | 1.0698
287093000 | 1.147 | 131344 | 1.0707
287222000 | 1.1483 | 131374 | 1.0714
287350000 | 1.1495 | 131404 | 1.0721
287479000 | 1.1506 | 131434 | 1.0727
287607000 | 1.1517 | 131464 | 1.0735
287736000 | 1.1528 | 131494 | 1.074
287864000 | 1.1538 | 131524 | 1.0748
287993000 | 1.155 | 131554 | 1.0754
288121000 | 1.1559 | 131584 | 1.076
288250000 | 1.1569 | 131614 | 1.0766
288379000 | 1.1577 | 131644 | 1.0773
288508000 | 1.1587 | 131674 | 1.0778
288636000 | 1.1595 | 131704 | 1.0784
288765000 | 1.1604 | 131734 | 1.079
288894000 | 1.1613 | 131764 | 1.0796
289023000 | 1.1621 | 131794 | 1.0801
289151000 | 1.1627 | 131824 | 1.0806
289280000 | 1.1635 | 131854 | 1.0811
289409000 | 1.1643 | 131884 | 1.0817
289538000 | 1.1649 | 131914 | 1.0822
289667000 | 1.1656 | 131944 | 1.0826
289796000 | 1.1664 | 131974 | 1.0831
289925000 | 1.167 | 132004 | 1.0836
290054000 | 1.1676 | 132004 | 1.0798
290183000 | 1.1682 | 132034 | 1.0548
290313000 | 1.1688 | 132064 | 1.0374
290442000 | 1.1694 | 132094 | 1.022
290571000 | 1.1699 | 132124 | 1.0084
290700000 | 1.1705 | 132154 | 0.9962
290829000 | 1.1711 | 132184 | 0.9854
290959000 | 1.1716 | 132214 | 0.9759
291088000 | 1.1722 | 132244 | 0.9673
291217000 | 1.1726 | 132274 | 0.9598
291347000 | 1.1731 | 132304 | 0.9529
291476000 | 1.1737 | 132334 | 0.9467
291605000 | 1.1741 | 132364 | 0.9409
291735000 | 1.1746 | 132394 | 0.9356
291864000 | 1.1751 | 132424 | 0.9306
291994000 | 1.1755 | 132454 | 0.9258
292123000 | 1.176 | 132484 | 0.9212
292253000 | 1.1764 | 132514 | 0.9169
292383000 | 1.1741 | 132574 | 0.9086
292512000 | 1.1443 | 132604 | 0.9046
292642000 | 1.1247 | 132604 | 0.9083
292771000 | 1.1075 | 132634 | 0.9224
292901000 | 1.0926 | 132664 | 0.9298
293031000 | 1.0794 | 132694 | 0.9354
293161000 | 1.0677 | 132724 | 0.9401
293290000 | 1.0576 | 132754 | 0.9442
293420000 | 1.0486 | 132784 | 0.9477
293550000 | 1.0407 | 132814 | 0.9508
293680000 | 1.0334 | 132844 | 0.9537
293810000 | 1.0268 | 132874 | 0.9562
293940000 | 1.0207 | 132904 | 0.9586
294070000 | 1.0149 | 132934 | 0.9608
294200000 | 1.0095 | 132964 | 0.9629
294330000 | 1.0044 | 132994 | 0.9648
294460000 | 0.9993 | 133024 | 0.9665
294590000 | 0.9946 | 133054 | 0.9683
294720000 | 0.9899 | 133114 | 0.9715
294850000 | 0.9855 | 133144 | 0.9729
294980000 | 0.9811 | 133204 | 0.9756
295111000 | 0.9848 | 133234 | 0.9769
295241000 | 0.9993 | 133264 | 0.9781
295371000 | 1.007 | 133294 | 0.9793
295501000 | 1.0128 | 133324 | 0.9805
295632000 | 1.0177 | 133354 | 0.9816
295762000 | 1.0218 | 133384 | 0.9826
295892000 | 1.0253 | 133414 | 0.9837
296023000 | 1.0286 | 133444 | 0.9847
296153000 | 1.0314 | 133474 | 0.9856
296283000 | 1.034 | 133504 | 0.9865
296414000 | 1.0365 | 133534 | 0.9875
296544000 | 1.0386 | 133564 | 0.9883
296675000 | 1.0407 | 133594 | 0.9892
296806000 | 1.0426 | 133624 | 0.99
296936000 | 1.0445 | 133654 | 0.9908
297067000 | 1.0462 | 133684 | 0.9916
297197000 | 1.0479 | 133714 | 0.9924
297328000 | 1.0493 | 133744 | 0.9931
297459000 | 1.0508 | 133804 | 0.9946
297590000 | 1.0522 | 133834 | 0.9953
297720000 | 1.0535 | 133864 | 0.996
297851000 | 1.0548 | 133894 | 0.9966
297982000 | 1.056 | 133924 | 0.9973
298113000 | 1.0572 | 133954 | 0.998
298244000 | 1.0584 | 133984 | 0.9986
298375000 | 1.0594 | 134014 | 0.9992
298506000 | 1.0604 | 134044 | 0.9998
298637000 | 1.0615 | 134074 | 1.0004
298768000 | 1.0624 | 134104 | 1.001
298899000 | 1.0634 | 134134 | 1.0015
299030000 | 1.0643 | 134164 | 1.0021
299161000 | 1.0652 | 134194 | 1.0026
299292000 | 1.066 | 134224 | 1.0033
299423000 | 1.0668 | 134254 | 1.0038
299554000 | 1.0676 | 134284 | 1.0043
299686000 | 1.0684 | 134314 | 1.0048
299817000 | 1.0692 | 134344 | 1.0052
299948000 | 1.0698 | 134374 | 1.0058
300079000 | 1.0707 | 134404 | 1.0063
300211000 | 1.0714 | 134404 | 1.0025
300342000 | 1.0721 | 134434 | 0.9795
300474000 | 1.0727 | 134464 | 0.9634
300605000 | 1.0735 | 134494 | 0.9492
300736000 | 1.074 | 134524 | 0.9364
300868000 | 1.0748 | 134554 | 0.9249
300999000 | 1.0754 | 134584 | 0.9145
301131000 | 1.076 | 134614 | 0.9052
301263000 | 1.0766 | 134644 | 0.8969
301394000 | 1.0773 | 134674 | 0.8895
301526000 | 1.0778 | 134704 | 0.8828
301658000 | 1.0784 | 134734 | 0.8768
301789000 | 1.079 | 134764 | 0.8713
301921000 | 1.0796 | 134794 | 0.8661
302053000 | 1.0801 | 134824 | 0.8613
302185000 | 1.0806 | 134854 | 0.8568
302316000 | 1.0811 | 134884 | 0.8525
302448000 | 1.0817 | 134914 | 0.8484
302580000 | 1.0822 | 134944 | 0.8444
302712000 | 1.0826 | 134974 | 0.8404
302844000 | 1.0831 | 135004 | 0.8405
302976000 | 1.0836 | 135034 | 0.8542
303108000 | 1.0798 | 135064 | 0.8616
303240000 | 1.0548 | 135094 | 0.8673
303372000 | 1.0374 | 135124 | 0.872
303504000 | 1.022 | 135154 | 0.8761
303636000 | 1.0084 | 135184 | 0.8797
303768000 | 0.9962 | 135214 | 0.8828
303900000 | 0.9854 | 135244 | 0.8858
304033000 | 0.9759 | 135274 | 0.8883
304165000 | 0.9673 | 135304 | 0.8908
304297000 | 0.9598 | 135334 | 0.8931
304429000 | 0.9529 | 135364 | 0.8951
304562000 | 0.9467 | 135394 | 0.8971
304694000 | 0.9409 | 135424 | 0.899
304826000 | 0.9356 | 135454 | 0.9008
304959000 | 0.9306 | 135484 | 0.9024
305091000 | 0.9258 | 135514 | 0.904
305224000 | 0.9212 | 135544 | 0.9055
305356000 | 0.9169 | 135574 | 0.9069
305489000 | 0.9127 | 135664 | 0.911
305621000 | 0.9086 | 135694 | 0.9122
305754000 | 0.9046 | 135724 | 0.9134
305886000 | 0.9083 | 135754 | 0.9145
306019000 | 0.9224 | 135784 | 0.9156
306152000 | 0.9298 | 135814 | 0.9167
306284000 | 0.9354 | 135844 | 0.9177
306417000 | 0.9401 | 135874 | 0.9187
306550000 | 0.9442 | 135904 | 0.9197
306682000 | 0.9477 | 135934 | 0.9206
306815000 | 0.9508 | 135964 | 0.9216
306948000 | 0.9537 | 135994 | 0.9226
307081000 | 0.9562 | 136024 | 0.9234
307214000 | 0.9586 | 136054 | 0.9242
307347000 | 0.9608 | 136084 | 0.925
307480000 | 0.9629 | 136114 | 0.9259
307612000 | 0.9648 | 136144 | 0.9266
307745000 | 0.9665 | 136174 | 0.9274
307879000 | 0.9683 | 136204 | 0.9281
308012000 | 0.97 | 136234 | 0.9289
308145000 | 0.9715 | 136264 | 0.9296
308278000 | 0.9729 | 136324 | 0.9311
308411000 | 0.9743 | 136354 | 0.9317
308544000 | 0.9756 | 136384 | 0.9324
308677000 | 0.9769 | 136414 | 0.9331
308811000 | 0.9781 | 136444 | 0.9337
308944000 | 0.9793 | 136474 | 0.9343
309077000 | 0.9805 | 136504 | 0.9349
309210000 | 0.9816 | 136534 | 0.9355
309344000 | 0.9826 | 136564 | 0.9361
309477000 | 0.9837 | 136594 | 0.9366
309611000 | 0.9847 | 136624 | 0.9372
309744000 | 0.9856 | 136654 | 0.9378
309877000 | 0.9865 | 136684 | 0.9384
310011000 | 0.9875 | 136714 | 0.9388
310145000 | 0.9883 | 136744 | 0.9394
310278000 | 0.9892 | 136774 | 0.9399
310412000 | 0.99 | 136804 | 0.9405
310545000 | 0.9908 | 136804 | 0.9367
310679000 | 0.9916 | 136834 | 0.9148
310813000 | 0.9924 | 136864 | 0.8996
310946000 | 0.9931 | 136894 | 0.8861
311080000 | 0.9939 | 136924 | 0.8737
311214000 | 0.9946 | 136954 | 0.8626
311348000 | 0.9953 | 136984 | 0.8525
311481000 | 0.996 | 137014 | 0.8433
311615000 | 0.9966 | 137044 | 0.8352
311749000 | 0.9973 | 137074 | 0.8278
311883000 | 0.998 | 137104 | 0.8212
312017000 | 0.9986 | 137134 | 0.8152
312151000 | 0.9992 | 137164 | 0.8098
312285000 | 0.9998 | 137194 | 0.8046
312419000 | 1.0004 | 137224 | 0.8
312553000 | 1.001 | 137254 | 0.7957
312687000 | 1.0015 | 137284 | 0.7915
312821000 | 1.0021 | 137314 | 0.7878
312956000 | 1.0026 | 137344 | 0.784
313090000 | 1.0033 | 137374 | 0.7803
313224000 | 1.0038 | 137404 | 0.777
313358000 | 1.0043 | 137404 | 0.7806
313493000 | 1.0048 | 137464 | 0.8017
313627000 | 1.0052 | 137494 | 0.8074
313761000 | 1.0058 | 137524 | 0.8122
313896000 | 1.0063 | 137554 | 0.8164
314030000 | 1.0025 | 137584 | 0.82
314164000 | 0.9795 | 137614 | 0.8233
314299000 | 0.9634 | 137644 | 0.8263
314433000 | 0.9492 | 137674 | 0.829
314568000 | 0.9364 | 137704 | 0.8316
314702000 | 0.9249 | 137734 | 0.8338
314837000 | 0.9145 | 137764 | 0.836
314972000 | 0.9052 | 137794 | 0.8381
315106000 | 0.8969 | 137824 | 0.84
315241000 | 0.8895 | 137854 | 0.8419
315375000 | 0.8828 | 137884 | 0.8435
315510000 | 0.8768 | 137914 | 0.8452
315645000 | 0.8713 | 137944 | 0.8468
315780000 | 0.8661 | 137974 | 0.8483
315914000 | 0.8613 | 138004 | 0.8497
316049000 | 0.8568 | 138034 | 0.8511
316184000 | 0.8525 | 138064 | 0.8524
316319000 | 0.8484 | 138124 | 0.8549
316454000 | 0.8444 | 138184 | 0.8573
316589000 | 0.8404 | 138214 | 0.8584
316724000 | 0.8368 | 138244 | 0.8595
316859000 | 0.8405 | 138274 | 0.8605
316994000 | 0.8542 | 138304 | 0.8615
317129000 | 0.8616 | 138334 | 0.8626
317264000 | 0.8673 | 138364 | 0.8636
317399000 | 0.872 | 138394 | 0.8644
317534000 | 0.8761 | 138424 | 0.8653
317669000 | 0.8797 | 138454 | 0.8662
317804000 | 0.8828 | 138484 | 0.8671
317940000 | 0.8858 | 138514 | 0.8679
318075000 | 0.8883 | 138544 | 0.8687
318210000 | 0.8908 | 138574 | 0.8695
318346000 | 0.8931 | 138604 | 0.8704
318481000 | 0.8951 | 138634 | 0.8712
318616000 | 0.8971 | 138664 | 0.8719
318752000 | 0.899 | 138694 | 0.8727
318887000 | 0.9008 | 138724 | 0.8734
319022000 | 0.9024 | 138754 | 0.8741
319158000 | 0.904 | 138784 | 0.8748
319293000 | 0.9055 | 138844 | 0.8762
319429000 | 0.9069 | 138874 | 0.8769
319565000 | 0.9084 | 138904 | 0.8775
319700000 | 0.9097 | 138934 | 0.8781
319836000 | 0.911 | 138964 | 0.8787
319972000 | 0.9122 | 138994 | 0.8794
320107000 | 0.9134 | 139024 | 0.88
320243000 | 0.9145 | 139054 | 0.8805
320379000 | 0.9156 | 139084 | 0.8811
320514000 | 0.9167 | 139114 | 0.8817
320650000 | 0.9177 | 139144 | 0.8823
320786000 | 0.9187 | 139174 | 0.8828
320922000 | 0.9197 | 139204 | 0.8834
321058000 | 0.9206 | 139204 | 0.8796
321194000 | 0.9216 | 139234 | 0.8585
321330000 | 0.9226 | 139264 | 0.8439
321466000 | 0.9234 | 139294 | 0.8308
321602000 | 0.9242 | 139324 | 0.8188
321738000 | 0.925 | 139354 | 0.8079
321874000 | 0.9259 | 139384 | 0.7981
322010000 | 0.9266 | 139414 | 0.7891
322146000 | 0.9274 | 139444 | 0.7811
322282000 | 0.9281 | 139474 | 0.7738
322419000 | 0.9289 | 139504 | 0.7673
322555000 | 0.9296 | 139534 | 0.7613
322691000 | 0.9304 | 139564 | 0.756
322827000 | 0.9311 | 139594 | 0.7511
322964000 | 0.9317 | 139624 | 0.7466
323100000 | 0.9324 | 139654 | 0.7425
323236000 | 0.9331 | 139684 | 0.7386
323373000 | 0.9337 | 139714 | 0.7348
323509000 | 0.9343 | 139744 | 0.7312
323646000 | 0.9349 | 139774 | 0.7279
323782000 | 0.9355 | 139804 | 0.7245
323919000 | 0.9361 | 139804 | 0.7281
324055000 | 0.9366 | 139834 | 0.7418
324192000 | 0.9372 | 139864 | 0.7492
324329000 | 0.9378 | 139924 | 0.7599
324465000 | 0.9384 | 139954 | 0.7641
324602000 | 0.9388 | 139984 | 0.7677
324739000 | 0.9394 | 140014 | 0.7711
324875000 | 0.9399 | 140044 | 0.7741
325012000 | 0.9405 | 140074 | 0.7769
325149000 | 0.9367 | 140104 | 0.7794
325286000 | 0.9148 | 140134 | 0.7818
325423000 | 0.8996 | 140164 | 0.784
325559000 | 0.8861 | 140194 | 0.7862
325696000 | 0.8737 | 140224 | 0.7881
325833000 | 0.8626 | 140254 | 0.7899
325970000 | 0.8525 | 140284 | 0.7917
326107000 | 0.8433 | 140314 | 0.7934
326244000 | 0.8352 | 140344 | 0.795
326381000 | 0.8278 | 140374 | 0.7965
326518000 | 0.8212 | 140404 | 0.798
326655000 | 0.8152 | 140434 | 0.7995
326793000 | 0.8098 | 140464 | 0.8008
326930000 | 0.8046 | 140494 | 0.802
327067000 | 0.8 | 140524 | 0.8033
327204000 | 0.7957 | 140584 | 0.8057
327341000 | 0.7915 | 140614 | 0.8069
327479000 | 0.7878 | 140644 | 0.808
327616000 | 0.784 | 140704 | 0.8101
327753000 | 0.7803 | 140734 | 0.8111
327891000 | 0.777 | 140764 | 0.8121
328028000 | 0.7806 | 140794 | 0.8131
328166000 | 0.7943 | 140824 | 0.814
328303000 | 0.8017 | 140854 | 0.8149
328440000 | 0.8074 | 140884 | 0.8159
328578000 | 0.8122 | 140914 | 0.8167
328715000 | 0.8164 | 140944 | 0.8176
328853000 | 0.82 | 140974 | 0.8184
328991000 | 0.8233 | 141004 | 0.8192
329128000 | 0.8263 | 141034 | 0.8199
329266000 | 0.829 | 141064 | 0.8207
329404000 | 0.8316 | 141094 | 0.8215
329541000 | 0.8338 | 141124 | 0.8222
329679000 | 0.836 | 141154 | 0.8229
329817000 | 0.8381 | 141184 | 0.8237
329955000 | 0.84 | 141214 | 0.8244
330092000 | 0.8419 | 141244 | 0.8251
330230000 | 0.8435 | 141274 | 0.8257
330368000 | 0.8452 | 141304 | 0.8264
330506000 | 0.8468 | 141364 | 0.8276
330644000 | 0.8483 | 141394 | 0.8283
330782000 | 0.8497 | 141424 | 0.829
330920000 | 0.8511 | 141454 | 0.8296
331058000 | 0.8524 | 141484 | 0.8301
331196000 | 0.8538 | 141514 | 0.8308
331334000 | 0.8549 | 141544 | 0.8313
331472000 | 0.8561 | 141574 | 0.8319
331610000 | 0.8573 | 141604 | 0.8325
331749000 | 0.8584 | 141604 | 0.8289
331887000 | 0.8595 | 141634 | 0.8081
332025000 | 0.8605 | 141664 | 0.7938
332163000 | 0.8615 | 141694 | 0.7811
332302000 | 0.8626 | 141724 | 0.7694
332440000 | 0.8636 | 141754 | 0.7587
332578000 | 0.8644 | 141784 | 0.7489
332717000 | 0.8653 | 141814 | 0.74
332855000 | 0.8662 | 141844 | 0.732
332994000 | 0.8671 | 141874 | 0.7247
333132000 | 0.8679 | 141904 | 0.7183
333271000 | 0.8687 | 141934 | 0.7124
333409000 | 0.8695 | 141964 | 0.707
333548000 | 0.8704 | 141994 | 0.7023
333686000 | 0.8712 | 142024 | 0.6977
333825000 | 0.8719 | 142054 | 0.6936
333964000 | 0.8727 | 142084 | 0.6898
334102000 | 0.8734 | 142114 | 0.6862
334241000 | 0.8741 | 142144 | 0.6827
334380000 | 0.8748 | 142174 | 0.6795
334519000 | 0.8754 | 142204 | 0.6765
334657000 | 0.8762 | 142204 | 0.68
334796000 | 0.8769 | 142234 | 0.6935
334935000 | 0.8775 | 142264 | 0.7008
335074000 | 0.8781 | 142294 | 0.7067
335213000 | 0.8787 | 142324 | 0.7114
335352000 | 0.8794 | 142384 | 0.7193
335491000 | 0.88 | 142414 | 0.7226
335630000 | 0.8805 | 142444 | 0.7257
335769000 | 0.8811 | 142474 | 0.7284
335908000 | 0.8817 | 142504 | 0.7311
336047000 | 0.8823 | 142534 | 0.7334
336186000 | 0.8828 | 142564 | 0.7356
336325000 | 0.8834 | 142594 | 0.7378
336465000 | 0.8796 | 142624 | 0.7397
336604000 | 0.8585 | 142654 | 0.7416
336743000 | 0.8439 | 142684 | 0.7433
336882000 | 0.8308 | 142714 | 0.745
337022000 | 0.8188 | 142744 | 0.7466
337161000 | 0.8079 | 142774 | 0.7481
337300000 | 0.7981 | 142804 | 0.7496
337440000 | 0.7891 | 142834 | 0.7511
337579000 | 0.7811 | 142864 | 0.7525
337719000 | 0.7738 | 142894 | 0.7537
337858000 | 0.7673 | 142924 | 0.755
337998000 | 0.7613 | 142954 | 0.7562
338137000 | 0.756 | 142984 | 0.7575
338277000 | 0.7511 | 143044 | 0.7597
338416000 | 0.7466 | 143074 | 0.7609
338556000 | 0.7425 | 143104 | 0.7619
338696000 | 0.7386 | 143134 | 0.763
338835000 | 0.7348 | 143164 | 0.764
338975000 | 0.7312 | 143224 | 0.7659
339115000 | 0.7279 | 143254 | 0.7669
339254000 | 0.7245 | 143284 | 0.7678
339394000 | 0.7281 | 143314 | 0.7686
339534000 | 0.7418 | 143344 | 0.7696
339674000 | 0.7492 | 143374 | 0.7705
339814000 | 0.755 | 143404 | 0.7713
339954000 | 0.7599 | 143434 | 0.7721
340094000 | 0.7641 | 143464 | 0.7728
340234000 | 0.7677 | 143494 | 0.7735
340374000 | 0.7711 | 143524 | 0.7743
340514000 | 0.7741 | 143554 | 0.7751
340654000 | 0.7769 | 143584 | 0.7759
340794000 | 0.7794 | 143614 | 0.7766
340934000 | 0.7818 | 143644 | 0.7772
341074000 | 0.784 | 143674 | 0.778
341214000 | 0.7862 | 143704 | 0.7787
341354000 | 0.7881 | 143734 | 0.7793
341494000 | 0.7899 | 143764 | 0.78
341635000 | 0.7917 | 143794 | 0.7805
341775000 | 0.7934 | 143824 | 0.7812
341915000 | 0.795 | 143884 | 0.7825
342056000 | 0.7965 | 143914 | 0.7831
342196000 | 0.798 | 143944 | 0.7837
342336000 | 0.7995 | 143974 | 0.7843
342477000 | 0.8008 | 144004 | 0.7849
342617000 | 0.802 | 144004 | 0.781
342758000 | 0.8033 | 144034 | 0.7609
342898000 | 0.8045 | 144064 | 0.7471
343039000 | 0.8057 | 144094 | 0.7347
343180000 | 0.8069 | 144124 | 0.7232
343320000 | 0.808 | 144154 | 0.7127
343461000 | 0.809 | 144184 | 0.7032
343601000 | 0.8101 | 144214 | 0.6945
343742000 | 0.8111 | 144244 | 0.6867
343883000 | 0.8121 | 144274 | 0.6796
344024000 | 0.8131 | 144304 | 0.6731
344164000 | 0.814 | 144334 | 0.6674
344305000 | 0.8149 | 144364 | 0.6622
344446000 | 0.8159 | 144394 | 0.6575
344587000 | 0.8167 | 144424 | 0.6531
344728000 | 0.8176 | 144454 | 0.6492
344869000 | 0.8184 | 144484 | 0.6455
345010000 | 0.8192 | 144514 | 0.642
345151000 | 0.8199 | 144544 | 0.6387
345292000 | 0.8207 | 144574 | 0.6356
345433000 | 0.8215 | 144604 | 0.6325
345574000 | 0.8222 | 144604 | 0.6363
345715000 | 0.8229 | 144634 | 0.6495
345856000 | 0.8237 | 144664 | 0.6567
345998000 | 0.8244 | 144694 | 0.6624
346139000 | 0.8251 | 144724 | 0.6673
346280000 | 0.8257 | 144754 | 0.6713
346421000 | 0.8264 | 144784 | 0.6751
346563000 | 0.8269 | 144844 | 0.6814
346704000 | 0.8276 | 144874 | 0.6842
346845000 | 0.8283 | 144904 | 0.6866
346987000 | 0.829 | 144934 | 0.6891
347128000 | 0.8296 | 144964 | 0.6913
347270000 | 0.8301 | 144994 | 0.6935
347411000 | 0.8308 | 145024 | 0.6955
347553000 | 0.8313 | 145054 | 0.6973
347694000 | 0.8319 | 145084 | 0.699
347836000 | 0.8325 | 145114 | 0.7008
347977000 | 0.8289 | 145144 | 0.7025
348119000 | 0.8081 | 145174 | 0.704
348260000 | 0.7938 | 145204 | 0.7054
348402000 | 0.7811 | 145234 | 0.7069
348544000 | 0.7694 | 145264 | 0.7083
348686000 | 0.7587 | 145294 | 0.7096
348827000 | 0.7489 | 145324 | 0.7109
348969000 | 0.74 | 145354 | 0.7122
349111000 | 0.732 | 145384 | 0.7134
349253000 | 0.7247 | 145414 | 0.7145
349395000 | 0.7183 | 145444 | 0.7156
349537000 | 0.7124 | 145504 | 0.7178
349678000 | 0.707 | 145534 | 0.7189
349820000 | 0.7023 | 145564 | 0.7199
349962000 | 0.6977 | 145594 | 0.7209
350104000 | 0.6936 | 145624 | 0.7218
350246000 | 0.6898 | 145654 | 0.7227
350389000 | 0.6862 | 145684 | 0.7237
350531000 | 0.6827 | 145744 | 0.7254
350673000 | 0.6795 | 145774 | 0.7263
350815000 | 0.6765 | 145804 | 0.7271
350957000 | 0.68 | 145834 | 0.728
351099000 | 0.6935 | 145864 | 0.7287
351242000 | 0.7008 | 145894 | 0.7296
351384000 | 0.7067 | 145924 | 0.7303
351526000 | 0.7114 | 145954 | 0.7311
351669000 | 0.7156 | 145984 | 0.7319
351811000 | 0.7193 | 146014 | 0.7326
351953000 | 0.7226 | 146044 | 0.7333
352096000 | 0.7257 | 146074 | 0.734
352238000 | 0.7284 | 146104 | 0.7347
352381000 | 0.7311 | 146134 | 0.7352
352523000 | 0.7334 | 146164 | 0.736
352666000 | 0.7356 | 146194 | 0.7367
352808000 | 0.7378 | 146224 | 0.7373
352951000 | 0.7397 | 146254 | 0.7379
353093000 | 0.7416 | 146284 | 0.7386
353236000 | 0.7433 | 146314 | 0.7392
353379000 | 0.745 | 146344 | 0.7399
353521000 | 0.7466 | 146404 | 0.7411
353664000 | 0.7481 | 146404 | 0.7375
353807000 | 0.7496 | 146434 | 0.7175
353950000 | 0.7511 | 146464 | 0.7041
354093000 | 0.7525 | 146494 | 0.6919
354235000 | 0.7537 | 146524 | 0.6808
354378000 | 0.755 | 146554 | 0.6705
354521000 | 0.7562 | 146584 | 0.6611
354664000 | 0.7575 | 146614 | 0.6526
354807000 | 0.7587 | 146644 | 0.6449
354950000 | 0.7597 | 146674 | 0.6379
355093000 | 0.7609 | 146704 | 0.6315
355236000 | 0.7619 | 146734 | 0.6259
355379000 | 0.763 | 146764 | 0.6208
355523000 | 0.764 | 146794 | 0.6162
355666000 | 0.765 | 146824 | 0.612
355809000 | 0.7659 | 146854 | 0.608
355952000 | 0.7669 | 146884 | 0.6044
356095000 | 0.7678 | 146914 | 0.6011
356239000 | 0.7686 | 146944 | 0.5979
356382000 | 0.7696 | 146974 | 0.5949
356525000 | 0.7705 | 147004 | 0.5921
356669000 | 0.7713 | 147004 | 0.5956
356812000 | 0.7721 | 147034 | 0.6088
356956000 | 0.7728 | 147064 | 0.616
357099000 | 0.7735 | 147094 | 0.6215
357243000 | 0.7743 | 147124 | 0.6263
357386000 | 0.7751 | 147154 | 0.6304
357530000 | 0.7759 | 147184 | 0.6341
357673000 | 0.7766 | 147214 | 0.6373
357817000 | 0.7772 | 147244 | 0.6403
357960000 | 0.778 | 147304 | 0.6457
358104000 | 0.7787 | 147334 | 0.648
358248000 | 0.7793 | 147364 | 0.6502
358392000 | 0.78 | 147394 | 0.6522
358535000 | 0.7805 | 147424 | 0.6542
358679000 | 0.7812 | 147454 | 0.6561
358823000 | 0.7818 | 147484 | 0.6579
358967000 | 0.7825 | 147514 | 0.6595
359111000 | 0.7831 | 147544 | 0.6612
359255000 | 0.7837 | 147574 | 0.6627
359399000 | 0.7843 | 147604 | 0.6641
359543000 | 0.7849 | 147634 | 0.6656
359687000 | 0.781 | 147664 | 0.667
359831000 | 0.7609 | 147694 | 0.6683
359975000 | 0.7471 | 147724 | 0.6696
360119000 | 0.7347 | 147754 | 0.6709
360263000 | 0.7232 | 147784 | 0.672
360407000 | 0.7127 | 147814 | 0.6732
360551000 | 0.7032 | 147844 | 0.6744
360695000 | 0.6945 | 147874 | 0.6754
360839000 | 0.6867 | 147904 | 0.6765
360984000 | 0.6796 | 147964 | 0.6787
361128000 | 0.6731 | 147994 | 0.6796
361272000 | 0.6674 | 148024 | 0.6806
361417000 | 0.6622 | 148054 | 0.6815
361561000 | 0.6575 | 148084 | 0.6824
361705000 | 0.6531 | 148114 | 0.6833
361850000 | 0.6492 | 148144 | 0.6841
361994000 | 0.6455 | 148174 | 0.6851
362139000 | 0.642 | 148204 | 0.6859
362283000 | 0.6387 | 148264 | 0.6875
362428000 | 0.6356 | 148294 | 0.6883
362572000 | 0.6325 | 148324 | 0.6891
362717000 | 0.6363 | 148354 | 0.6898
362862000 | 0.6495 | 148384 | 0.6906
363006000 | 0.6567 | 148414 | 0.6913
363151000 | 0.6624 | 148444 | 0.692
363296000 | 0.6673 | 148474 | 0.6927
363440000 | 0.6713 | 148504 | 0.6935
363585000 | 0.6751 | 148534 | 0.6941
363730000 | 0.6783 | 148564 | 0.6948
363875000 | 0.6814 | 148594 | 0.6955
364019000 | 0.6842 | 148624 | 0.6961
364164000 | 0.6866 | 148654 | 0.6968
364309000 | 0.6891 | 148684 | 0.6974
364454000 | 0.6913 | 148714 | 0.6981
364599000 | 0.6935 | 148744 | 0.6986
364744000 | 0.6955 | 148774 | 0.6993
364889000 | 0.6973 | 148804 | 0.6998
365034000 | 0.699 | 148804 | 0.6963
365179000 | 0.7008 | 148834 | 0.6768
365324000 | 0.7025 | 148894 | 0.6518
365470000 | 0.704 | 148924 | 0.6408
365615000 | 0.7054 | 148954 | 0.6309
365760000 | 0.7069 | 148984 | 0.6218
365905000 | 0.7083 | 149014 | 0.6136
366050000 | 0.7096 | 149044 | 0.606
366196000 | 0.7109 | 149074 | 0.5992
366341000 | 0.7122 | 149104 | 0.593
366486000 | 0.7134 | 149134 | 0.5875
366632000 | 0.7145 | 149164 | 0.5825
366777000 | 0.7156 | 149194 | 0.578
366923000 | 0.7168 | 149224 | 0.5739
367068000 | 0.7178 | 149254 | 0.5701
367214000 | 0.7189 | 149284 | 0.5666
367359000 | 0.7199 | 149314 | 0.5633
367505000 | 0.7209 | 149344 | 0.5604
367650000 | 0.7218 | 149374 | 0.5575
367796000 | 0.7227 | 149404 | 0.5548
367942000 | 0.7237 | 149404 | 0.5583
368087000 | 0.7246 | 149434 | 0.5712
368233000 | 0.7254 | 149464 | 0.5782
368379000 | 0.7263 | 149494 | 0.5838
368524000 | 0.7271 | 149524 | 0.5884
368670000 | 0.728 | 149554 | 0.5925
368816000 | 0.7287 | 149584 | 0.5961
368962000 | 0.7296 | 149614 | 0.5993
369108000 | 0.7303 | 149644 | 0.6022
369254000 | 0.7311 | 149674 | 0.6048
369400000 | 0.7319 | 149704 | 0.6074
369546000 | 0.7326 | 149764 | 0.6118
369692000 | 0.7333 | 149794 | 0.6139
369838000 | 0.734 | 149824 | 0.6159
369984000 | 0.7347 | 149854 | 0.6177
370130000 | 0.7352 | 149884 | 0.6195
370276000 | 0.736 | 149914 | 0.6211
370422000 | 0.7367 | 149944 | 0.6227
370568000 | 0.7373 | 149974 | 0.6243
370715000 | 0.7379 | 150004 | 0.6258
370861000 | 0.7386 | 150034 | 0.6272
371007000 | 0.7392 | 150064 | 0.6285
371154000 | 0.7399 | 150094 | 0.6298
371300000 | 0.7404 | 150124 | 0.6311
371446000 | 0.7411 | 150154 | 0.6324
371593000 | 0.7375 | 150184 | 0.6336
371739000 | 0.7175 | 150214 | 0.6347
371886000 | 0.7041 | 150244 | 0.6359
372032000 | 0.6919 | 150274 | 0.637
372178000 | 0.6808 | 150304 | 0.638
372325000 | 0.6705 | 150334 | 0.639
372472000 | 0.6611 | 150364 | 0.64
372618000 | 0.6526 | 150424 | 0.6421
372765000 | 0.6449 | 150454 | 0.6429
372911000 | 0.6379 | 150484 | 0.6439
373058000 | 0.6315 | 150514 | 0.6449
373205000 | 0.6259 | 150544 | 0.6457
373352000 | 0.6208 | 150574 | 0.6466
373498000 | 0.6162 | 150604 | 0.6474
373645000 | 0.612 | 150634 | 0.6482
373792000 | 0.608 | 150664 | 0.6491
373939000 | 0.6044 | 150694 | 0.6498
374086000 | 0.6011 | 150724 | 0.6506
374233000 | 0.5979 | 150784 | 0.6521
374379000 | 0.5949 | 150814 | 0.6528
374526000 | 0.5921 | 150844 | 0.6536
374673000 | 0.5956 | 150874 | 0.6543
374820000 | 0.6088 | 150904 | 0.6551
374968000 | 0.616 | 150934 | 0.6557
375115000 | 0.6215 | 150964 | 0.6565
375262000 | 0.6263 | 150994 | 0.657
375409000 | 0.6304 | 151024 | 0.6577
375556000 | 0.6341 | 151054 | 0.6584
375703000 | 0.6373 | 151084 | 0.659
375850000 | 0.6403 | 151114 | 0.6595
375998000 | 0.6431 | 151144 | 0.6602
376145000 | 0.6457 | 151174 | 0.6608
376292000 | 0.648 | 151204 | 0.6614
376439000 | 0.6502 | 151204 | 0.6591
376587000 | 0.6522 | 151234 | 0.6388
376734000 | 0.6542 | 151264 | 0.6261
376882000 | 0.6561 | 151294 | 0.6146
377029000 | 0.6579 | 151324 | 0.604
377177000 | 0.6595 | 151354 | 0.5943
377324000 | 0.6612 | 151414 | 0.5774
377472000 | 0.6627 | 151444 | 0.57
377619000 | 0.6641 | 151474 | 0.5635
377767000 | 0.6656 | 151504 | 0.5574
377914000 | 0.667 | 151534 | 0.552
378062000 | 0.6683 | 151564 | 0.5472
378210000 | 0.6696 | 151594 | 0.5428
378358000 | 0.6709 | 151624 | 0.5388
378505000 | 0.672 | 151654 | 0.5352
378653000 | 0.6732 | 151684 | 0.5318
378801000 | 0.6744 | 151714 | 0.5287
378949000 | 0.6754 | 151744 | 0.5257
379097000 | 0.6765 | 151774 | 0.523
379245000 | 0.6776 | 151804 | 0.5204
379392000 | 0.6787 | 151804 | 0.5236
379540000 | 0.6796 | 151834 | 0.5364
379688000 | 0.6806 | 151864 | 0.5433
379836000 | 0.6815 | 151894 | 0.5486
379985000 | 0.6824 | 151924 | 0.5532
380133000 | 0.6833 | 151954 | 0.5574
380281000 | 0.6841 | 151984 | 0.5608
380429000 | 0.6851 | 152014 | 0.5641
380577000 | 0.6859 | 152044 | 0.5669
380725000 | 0.6867 | 152074 | 0.5696
380873000 | 0.6875 | 152104 | 0.572
381022000 | 0.6883 | 152134 | 0.5743
381170000 | 0.6891 | 152164 | 0.5764
381318000 | 0.6898 | 152224 | 0.5804
381467000 | 0.6906 | 152254 | 0.5822
381615000 | 0.6913 | 152284 | 0.5839
381763000 | 0.692 | 152314 | 0.5856
381912000 | 0.6927 | 152344 | 0.5872
382060000 | 0.6935 | 152374 | 0.5887
382209000 | 0.6941 | 152404 | 0.5902
382357000 | 0.6948 | 152434 | 0.5915
382506000 | 0.6955 | 152464 | 0.5928
382655000 | 0.6961 | 152494 | 0.5941
382803000 | 0.6968 | 152524 | 0.5954
382952000 | 0.6974 | 152554 | 0.5967
383101000 | 0.6981 | 152584 | 0.5978
383249000 | 0.6986 | 152614 | 0.599
383398000 | 0.6993 | 152644 | 0.6
383547000 | 0.6998 | 152674 | 0.6011
383696000 | 0.6963 | 152704 | 0.6022
383844000 | 0.6768 | 152734 | 0.6032
383993000 | 0.6636 | 152764 | 0.6043
384142000 | 0.6518 | 152794 | 0.6052
384291000 | 0.6408 | 152824 | 0.6061
384440000 | 0.6309 | 152884 | 0.6079
384589000 | 0.6218 | 152914 | 0.6088
384738000 | 0.6136 | 152944 | 0.6097
384887000 | 0.606 | 152974 | 0.6105
385036000 | 0.5992 | 153004 | 0.6114
385185000 | 0.593 | 153034 | 0.6122
385334000 | 0.5875 | 153064 | 0.6129
385483000 | 0.5825 | 153094 | 0.6138
385632000 | 0.578 | 153124 | 0.6146
385782000 | 0.5739 | 153154 | 0.6153
385931000 | 0.5701 | 153184 | 0.616
386080000 | 0.5666 | 153214 | 0.6169
386229000 | 0.5633 | 153244 | 0.6175
386379000 | 0.5604 | 153304 | 0.6189
386528000 | 0.5575 | 153334 | 0.6196
386677000 | 0.5548 | 153364 | 0.6203
386827000 | 0.5583 | 153394 | 0.6209
386976000 | 0.5712 | 153424 | 0.6216
387126000 | 0.5782 | 153454 | 0.6223
387275000 | 0.5838 | 153484 | 0.6229
387425000 | 0.5884 | 153514 | 0.6235
387574000 | 0.5925 | 153544 | 0.6241
387724000 | 0.5961 | 153574 | 0.6247
387873000 | 0.5993 | 153604 | 0.6252
388023000 | 0.6022 | 153604 | 0.6218
388173000 | 0.6048 | 153634 | 0.6032
388322000 | 0.6074 | 153664 | 0.5907
388472000 | 0.6097 | 153694 | 0.5795
388622000 | 0.6118 | 153724 | 0.5692
388771000 | 0.6139 | 153754 | 0.5599
388921000 | 0.6159 | 153784 | 0.5513
389071000 | 0.6177 | 153814 | 0.5435
389221000 | 0.6195 | 153844 | 0.5364
389371000 | 0.6211 | 153874 | 0.5298
389521000 | 0.6227 | 153934 | 0.519
389671000 | 0.6243 | 153964 | 0.5141
389821000 | 0.6258 | 153994 | 0.5099
389971000 | 0.6272 | 154024 | 0.506
390121000 | 0.6285 | 154054 | 0.5024
390271000 | 0.6298 | 154084 | 0.4992
390421000 | 0.6311 | 154114 | 0.4962
390571000 | 0.6324 | 154144 | 0.4934
390721000 | 0.6336 | 154174 | 0.4908
390871000 | 0.6347 | 154204 | 0.4883
391021000 | 0.6359 | 154204 | 0.4917
391172000 | 0.637 | 154234 | 0.504
391322000 | 0.638 | 154264 | 0.5107
391472000 | 0.639 | 154294 | 0.516
391623000 | 0.64 | 154324 | 0.5205
391773000 | 0.6411 | 154354 | 0.5244
391923000 | 0.6421 | 154384 | 0.5278
392074000 | 0.6429 | 154414 | 0.5309
392224000 | 0.6439 | 154444 | 0.5337
392375000 | 0.6449 | 154474 | 0.5364
392525000 | 0.6457 | 154504 | 0.5388
392676000 | 0.6466 | 154534 | 0.541
392826000 | 0.6474 | 154564 | 0.5431
392977000 | 0.6482 | 154594 | 0.5451
393128000 | 0.6491 | 154624 | 0.547
393278000 | 0.6498 | 154684 | 0.5506
393429000 | 0.6506 | 154714 | 0.5522
393580000 | 0.6514 | 154744 | 0.5538
393730000 | 0.6521 | 154774 | 0.5553
393881000 | 0.6528 | 154804 | 0.5568
394032000 | 0.6536 | 154834 | 0.5581
394183000 | 0.6543 | 154864 | 0.5595
394334000 | 0.6551 | 154894 | 0.5608
394485000 | 0.6557 | 154924 | 0.5621
394636000 | 0.6565 | 154954 | 0.5633
394787000 | 0.657 | 154984 | 0.5645
394938000 | 0.6577 | 155014 | 0.5657
395089000 | 0.6584 | 155044 | 0.5668
395240000 | 0.659 | 155074 | 0.5677
395391000 | 0.6595 | 155104 | 0.5688
395542000 | 0.6602 | 155134 | 0.5697
395693000 | 0.6608 | 155164 | 0.5707
395844000 | 0.6614 | 155194 | 0.5718
395995000 | 0.6591 | 155224 | 0.5727
396147000 | 0.6388 | 155254 | 0.5737
396298000 | 0.6261 | 155284 | 0.5746
396449000 | 0.6146 | 155344 | 0.5763
396600000 | 0.604 | 155374 | 0.5771
396752000 | 0.5943 | 155404 | 0.578
396903000 | 0.5854 | 155434 | 0.5788
397054000 | 0.5774 | 155464 | 0.5796
397206000 | 0.57 | 155494 | 0.5803
397357000 | 0.5635 | 155524 | 0.5811
397509000 | 0.5574 | 155554 | 0.5818
397660000 | 0.552 | 155584 | 0.5825
397812000 | 0.5472 | 155614 | 0.5833
397963000 | 0.5428 | 155644 | 0.584
398115000 | 0.5388 | 155674 | 0.5846
398267000 | 0.5352 | 155704 | 0.5854
398418000 | 0.5318 | 155734 | 0.5859
398570000 | 0.5287 | 155764 | 0.5867
398722000 | 0.5257 | 155824 | 0.588
398873000 | 0.523 | 155854 | 0.5886
399025000 | 0.5204 | 155884 | 0.5891
399177000 | 0.5236 | 155914 | 0.5898
399329000 | 0.5364 | 155944 | 0.5904
399481000 | 0.5433 | 155974 | 0.591
399632000 | 0.5486 | 156004 | 0.5916
399784000 | 0.5532 | 156004 | 0.588
399936000 | 0.5574 | 156034 | 0.5701
400088000 | 0.5608 | 156064 | 0.558
400240000 | 0.5641 | 156094 | 0.5471
400392000 | 0.5669 | 156124 | 0.5372
400544000 | 0.5696 | 156154 | 0.5281
400696000 | 0.572 | 156184 | 0.5196
400848000 | 0.5743 | 156214 | 0.512
401001000 | 0.5764 | 156244 | 0.5051
401153000 | 0.5785 | 156274 | 0.4987
401305000 | 0.5804 | 156304 | 0.4929
401457000 | 0.5822 | 156334 | 0.4878
401609000 | 0.5839 | 156364 | 0.4831
401762000 | 0.5856 | 156394 | 0.4788
401914000 | 0.5872 | 156454 | 0.4714
402066000 | 0.5887 | 156484 | 0.4682
402219000 | 0.5902 | 156514 | 0.4651
402371000 | 0.5915 | 156544 | 0.4623
402524000 | 0.5928 | 156574 | 0.4597
402676000 | 0.5941 | 156604 | 0.4572
402828000 | 0.5954 | 156604 | 0.4606
402981000 | 0.5967 | 156634 | 0.4725
403134000 | 0.5978 | 156664 | 0.479
403286000 | 0.599 | 156694 | 0.4841
403439000 | 0.6 | 156724 | 0.4883
403591000 | 0.6011 | 156754 | 0.4922
403744000 | 0.6022 | 156784 | 0.4955
403897000 | 0.6032 | 156814 | 0.4984
404050000 | 0.6043 | 156844 | 0.5011
404202000 | 0.6052 | 156874 | 0.5037
404355000 | 0.6061 | 156904 | 0.506
404508000 | 0.6071 | 156934 | 0.5083
404661000 | 0.6079 | 156964 | 0.5103
404814000 | 0.6088 | 156994 | 0.5121
404967000 | 0.6097 | 157024 | 0.514
405120000 | 0.6105 | 157054 | 0.5157
405272000 | 0.6114 | 157084 | 0.5174
405425000 | 0.6122 | 157144 | 0.5205
405579000 | 0.6129 | 157174 | 0.5219
405732000 | 0.6138 | 157204 | 0.5233
405885000 | 0.6146 | 157234 | 0.5247
406038000 | 0.6153 | 157264 | 0.5259
406191000 | 0.616 | 157294 | 0.5272
406344000 | 0.6169 | 157324 | 0.5284
406497000 | 0.6175 | 157354 | 0.5296
406651000 | 0.6182 | 157384 | 0.5307
406804000 | 0.6189 | 157414 | 0.5318
406957000 | 0.6196 | 157444 | 0.5329
407111000 | 0.6203 | 157474 | 0.5339
407264000 | 0.6209 | 157504 | 0.535
407417000 | 0.6216 | 157534 | 0.5359
407571000 | 0.6223 | 157564 | 0.5369
407724000 | 0.6229 | 157594 | 0.5379
407878000 | 0.6235 | 157624 | 0.5388
408031000 | 0.6241 | 157654 | 0.5397
408185000 | 0.6247 | 157684 | 0.5406
408338000 | 0.6252 | 157714 | 0.5415
408492000 | 0.6218 | 157744 | 0.5423
408645000 | 0.6032 | 157804 | 0.544
408799000 | 0.5907 | 157834 | 0.5447
408953000 | 0.5795 | 157864 | 0.5455
409106000 | 0.5692 | 157894 | 0.5462
409260000 | 0.5599 | 157924 | 0.547
409414000 | 0.5513 | 157954 | 0.5477
409568000 | 0.5435 | 157984 | 0.5484
409722000 | 0.5364 | 158014 | 0.5492
409875000 | 0.5298 | 158044 | 0.5498
410029000 | 0.5242 | 158074 | 0.5506
410183000 | 0.519 | 158104 | 0.5512
410337000 | 0.5141 | 158134 | 0.5518
410491000 | 0.5099 | 158164 | 0.5525
410645000 | 0.506 | 158194 | 0.5531
410799000 | 0.5024 | 158224 | 0.5538
410953000 | 0.4992 | 158254 | 0.5544
411107000 | 0.4962 | 158284 | 0.555
411261000 | 0.4934 | 158344 | 0.5561
411415000 | 0.4908 | 158374 | 0.5568
411570000 | 0.4883 | 158404 | 0.5573
411724000 | 0.4917 | 158404 | 0.554
411878000 | 0.504 | 158434 | 0.5363
412032000 | 0.5107 | 158464 | 0.5246
412187000 | 0.516 | 158494 | 0.5142
412341000 | 0.5205 | 158524 | 0.5047
412495000 | 0.5244 | 158554 | 0.4959
412650000 | 0.5278 | 158584 | 0.4879
412804000 | 0.5309 | 158614 | 0.4806
412958000 | 0.5337 | 158644 | 0.4738
413113000 | 0.5364 | 158674 | 0.4677
413267000 | 0.5388 | 158704 | 0.4622
413422000 | 0.541 | 158734 | 0.4572
413576000 | 0.5431 | 158764 | 0.4527
413731000 | 0.5451 | 158794 | 0.4486
413885000 | 0.547 | 158824 | 0.4449
414040000 | 0.549 | 158854 | 0.4415
414195000 | 0.5506 | 158884 | 0.4385
414349000 | 0.5522 | 158914 | 0.4355
414504000 | 0.5538 | 158974 | 0.4303
414659000 | 0.5553 | 159004 | 0.4279
414814000 | 0.5568 | 159004 | 0.4312
414968000 | 0.5581 | 159034 | 0.4429
415123000 | 0.5595 | 159064 | 0.4492
415278000 | 0.5608 | 159094 | 0.4542
415433000 | 0.5621 | 159124 | 0.4583
415588000 | 0.5633 | 159154 | 0.4619
415743000 | 0.5645 | 159184 | 0.4652
415898000 | 0.5657 | 159214 | 0.4682
416053000 | 0.5668 | 159244 | 0.4708
416208000 | 0.5677 | 159274 | 0.4733
416363000 | 0.5688 | 159304 | 0.4755
416518000 | 0.5697 | 159334 | 0.4777
416673000 | 0.5707 | 159364 | 0.4796
416828000 | 0.5718 | 159394 | 0.4815
416984000 | 0.5727 | 159424 | 0.4834
417139000 | 0.5737 | 159454 | 0.4851
417294000 | 0.5746 | 159484 | 0.4867
417449000 | 0.5753 | 159514 | 0.4882
417605000 | 0.5763 | 159544 | 0.4897
417760000 | 0.5771 | 159604 | 0.4925
417915000 | 0.578 | 159634 | 0.4938
418071000 | 0.5788 | 159664 | 0.4951
418226000 | 0.5796 | 159694 | 0.4963
418382000 | 0.5803 | 159724 | 0.4975
418537000 | 0.5811 | 159754 | 0.4986
418693000 | 0.5818 | 159784 | 0.4997
418848000 | 0.5825 | 159814 | 0.5008
419004000 | 0.5833 | 159844 | 0.5019
419159000 | 0.584 | 159874 | 0.5029
419315000 | 0.5846 | 159904 | 0.504
419471000 | 0.5854 | 159934 | 0.5049
419627000 | 0.5859 | 159964 | 0.5058
419782000 | 0.5867 | 159994 | 0.5068
419938000 | 0.5873 | 160024 | 0.5076
420094000 | 0.588 | 160054 | 0.5085
420250000 | 0.5886 | 160084 | 0.5094
420405000 | 0.5891 | 160114 | 0.5102
420561000 | 0.5898 | 160144 | 0.511
420717000 | 0.5904 | 160174 | 0.5119
420873000 | 0.591 | 160204 | 0.5127
421029000 | 0.5916 | 160264 | 0.5143
421185000 | 0.588 | 160294 | 0.515
421341000 | 0.5701 | 160324 | 0.5158
421497000 | 0.558 | 160354 | 0.5165
421653000 | 0.5471 | 160384 | 0.5172
421809000 | 0.5372 | 160414 | 0.5178
421966000 | 0.5281 | 160444 | 0.5186
422122000 | 0.5196 | 160474 | 0.5193
422278000 | 0.512 | 160504 | 0.5199
422434000 | 0.5051 | 160534 | 0.5206
422590000 | 0.4987 | 160564 | 0.5212
422747000 | 0.4929 | 160594 | 0.5218
422903000 | 0.4878 | 160624 | 0.5225
423059000 | 0.4831 | 160654 | 0.5231
423216000 | 0.4788 | 160684 | 0.5237
423372000 | 0.4749 | 160714 | 0.5242
423528000 | 0.4714 | 160744 | 0.5248
423685000 | 0.4682 | 160774 | 0.5254
423841000 | 0.4651 | 160804 | 0.526
423998000 | 0.4623 | 160834 | 0.5055
424154000 | 0.4597 | 160864 | 0.4943
424311000 | 0.4572 | 160894 | 0.4842
424468000 | 0.4606 | 160924 | 0.475
424624000 | 0.4725 | 160954 | 0.4665
424781000 | 0.479 | 160984 | 0.4587
424937000 | 0.4841 | 161014 | 0.4517
425094000 | 0.4883 | 161044 | 0.4451
425251000 | 0.4922 | 161074 | 0.4392
425408000 | 0.4955 | 161104 | 0.4338
425564000 | 0.4984 | 161134 | 0.429
425721000 | 0.5011 | 161164 | 0.4245
425878000 | 0.5037 | 161194 | 0.4205
426035000 | 0.506 | 161224 | 0.4169
426192000 | 0.5083 | 161254 | 0.4135
426349000 | 0.5103 | 161284 | 0.4105
426506000 | 0.5121 | 161314 | 0.4077
426663000 | 0.514 | 161344 | 0.4051
426820000 | 0.5157 | 161374 | 0.4026
426977000 | 0.5174 | 161404 | 0.4002
427134000 | 0.519 | 161404 | 0.4035
427291000 | 0.5205 | 161464 | 0.421
427448000 | 0.5219 | 161494 | 0.4258
427605000 | 0.5233 | 161524 | 0.4299
427763000 | 0.5247 | 161554 | 0.4334
427920000 | 0.5259 | 161584 | 0.4365
428077000 | 0.5272 | 161614 | 0.4393
428234000 | 0.5284 | 161644 | 0.442
428392000 | 0.5296 | 161674 | 0.4444
428549000 | 0.5307 | 161704 | 0.4465
428706000 | 0.5318 | 161734 | 0.4486
428864000 | 0.5329 | 161764 | 0.4506
429021000 | 0.5339 | 161794 | 0.4523
429179000 | 0.535 | 161824 | 0.4541
429336000 | 0.5359 | 161854 | 0.4557
429494000 | 0.5369 | 161884 | 0.4573
429651000 | 0.5379 | 161914 | 0.4589
429809000 | 0.5388 | 161944 | 0.4603
429967000 | 0.5397 | 161974 | 0.4616
430124000 | 0.5406 | 162004 | 0.463
430282000 | 0.5415 | 162064 | 0.4654
430440000 | 0.5423 | 162094 | 0.4667
430597000 | 0.5431 | 162124 | 0.4678
430755000 | 0.544 | 162154 | 0.4689
430913000 | 0.5447 | 162184 | 0.47
431071000 | 0.5455 | 162214 | 0.4711
431229000 | 0.5462 | 162244 | 0.4721
431387000 | 0.547 | 162274 | 0.4731
431544000 | 0.5477 | 162304 | 0.4742
431702000 | 0.5484 | 162334 | 0.475
431860000 | 0.5492 | 162364 | 0.4759
432018000 | 0.5498 | 162394 | 0.4769
432176000 | 0.5506 | 162424 | 0.4778
432335000 | 0.5512 | 162454 | 0.4786
432493000 | 0.5518 | 162484 | 0.4794
432651000 | 0.5525 | 162514 | 0.4804
432809000 | 0.5531 | 162544 | 0.4812
432967000 | 0.5538 | 162574 | 0.4819
433125000 | 0.5544 | 162604 | 0.4827
433284000 | 0.555 | 162634 | 0.4835
433442000 | 0.5556 | 162664 | 0.4842
433600000 | 0.5561 | 162724 | 0.4857
433759000 | 0.5568 | 162754 | 0.4864
433917000 | 0.5573 | 162784 | 0.487
434075000 | 0.554 | 162814 | 0.4878
434234000 | 0.5363 | 162844 | 0.4884
434392000 | 0.5246 | 162874 | 0.489
434551000 | 0.5142 | 162904 | 0.4897
434709000 | 0.5047 | 162934 | 0.4904
434868000 | 0.4959 | 162964 | 0.491
435026000 | 0.4879 | 162994 | 0.4917
435185000 | 0.4806 | 163024 | 0.4923
435343000 | 0.4738 | 163054 | 0.4928
435502000 | 0.4677 | 163084 | 0.4934
435661000 | 0.4622 | 163114 | 0.4941
435819000 | 0.4572 | 163144 | 0.4946
435978000 | 0.4527 | 163174 | 0.4952
436137000 | 0.4486 | 163204 | 0.4957
436296000 | 0.4449 | 163204 | 0.4924
436455000 | 0.4415 | 163234 | 0.4757
436613000 | 0.4385 | 163264 | 0.4649
436772000 | 0.4355 | 163294 | 0.4553
436931000 | 0.4328 | 163354 | 0.4383
437090000 | 0.4303 | 163384 | 0.4308
437249000 | 0.4279 | 163414 | 0.4239
437408000 | 0.4312 | 163444 | 0.4176
437567000 | 0.4429 | 163474 | 0.4119
437726000 | 0.4492 | 163504 | 0.4067
437885000 | 0.4542 | 163534 | 0.4019
438044000 | 0.4583 | 163564 | 0.3976
438203000 | 0.4619 | 163594 | 0.3937
438363000 | 0.4652 | 163624 | 0.3901
438522000 | 0.4682 | 163654 | 0.387
438681000 | 0.4708 | 163684 | 0.384
438840000 | 0.4733 | 163714 | 0.3811
438999000 | 0.4755 | 163744 | 0.3787
439159000 | 0.4777 | 163774 | 0.3762
439318000 | 0.4796 | 163804 | 0.3741
439477000 | 0.4815 | 163804 | 0.3773
439637000 | 0.4834 | 163834 | 0.3884
439796000 | 0.4851 | 163864 | 0.3943
439956000 | 0.4867 | 163894 | 0.3991
440115000 | 0.4882 | 163924 | 0.4029
440275000 | 0.4897 | 163984 | 0.4096
440434000 | 0.4912 | 164014 | 0.4122
440594000 | 0.4925 | 164044 | 0.4148
440753000 | 0.4938 | 164074 | 0.417
440913000 | 0.4951 | 164104 | 0.4192
441073000 | 0.4963 | 164134 | 0.4212
441232000 | 0.4975 | 164164 | 0.4231
441392000 | 0.4986 | 164194 | 0.4248
441552000 | 0.4997 | 164224 | 0.4265
441712000 | 0.5008 | 164254 | 0.4281
441872000 | 0.5019 | 164284 | 0.4296
442031000 | 0.5029 | 164314 | 0.4311
442191000 | 0.504 | 164344 | 0.4325
442351000 | 0.5049 | 164374 | 0.4338
442511000 | 0.5058 | 164404 | 0.4351
442671000 | 0.5068 | 164434 | 0.4364
442831000 | 0.5076 | 164464 | 0.4376
443151000 | 0.5094 | 164524 | 0.4399
443311000 | 0.5102 | 164554 | 0.441
443471000 | 0.511 | 164584 | 0.4421
443631000 | 0.5119 | 164614 | 0.443
443792000 | 0.5127 | 164644 | 0.444
443952000 | 0.5135 | 164674 | 0.445
444112000 | 0.5143 | 164704 | 0.4459
444272000 | 0.515 | 164734 | 0.4468
444433000 | 0.5158 | 164764 | 0.4478
444593000 | 0.5165 | 164794 | 0.4487
444753000 | 0.5172 | 164824 | 0.4495
444914000 | 0.5178 | 164854 | 0.4503
445074000 | 0.5186 | 164884 | 0.4511
445235000 | 0.5193 | 164914 | 0.452
445395000 | 0.5199 | 164944 | 0.4528
445556000 | 0.5206 | 164974 | 0.4535
445716000 | 0.5212 | 165004 | 0.4543
445877000 | 0.5218 | 165034 | 0.455
446037000 | 0.5225 | 165064 | 0.4558
446198000 | 0.5231 | 165094 | 0.4565
446359000 | 0.5237 | 165124 | 0.4571
446519000 | 0.5242 | 165184 | 0.4586
446680000 | 0.5248 | 165214 | 0.4592
446841000 | 0.5254 | 165244 | 0.4599
447001000 | 0.526 | 165274 | 0.4604
447162000 | 0.5225 | 165304 | 0.4611
447323000 | 0.5055 | 165334 | 0.4617
447484000 | 0.4943 | 165364 | 0.4623
447645000 | 0.4842 | 165394 | 0.4629
447806000 | 0.475 | 165424 | 0.4635
447967000 | 0.4665 | 165454 | 0.464
448128000 | 0.4587 | 165484 | 0.4646
448289000 | 0.4517 | 165514 | 0.4652
448450000 | 0.4451 | 165544 | 0.4657
448611000 | 0.4392 | 165574 | 0.4663
448772000 | 0.4338 | 165604 | 0.4669
448933000 | 0.429 | 165604 | 0.4635
449094000 | 0.4245 | 165634 | 0.4473
449255000 | 0.4205 | 165664 | 0.4369
449416000 | 0.4169 | 165694 | 0.4277
449577000 | 0.4135 | 165724 | 0.4191
449739000 | 0.4105 | 165754 | 0.4113
449900000 | 0.4077 | 165784 | 0.404
450061000 | 0.4051 | 165814 | 0.3975
450223000 | 0.4026 | 165874 | 0.3858
450384000 | 0.4002 | 165904 | 0.3806
450545000 | 0.4035 | 165934 | 0.376
450707000 | 0.4149 | 165964 | 0.3718
450868000 | 0.421 | 165994 | 0.368
451030000 | 0.4258 | 166024 | 0.3645
451191000 | 0.4299 | 166054 | 0.3614
451353000 | 0.4334 | 166084 | 0.3584
451514000 | 0.4365 | 166114 | 0.3557
451676000 | 0.4393 | 166144 | 0.3532
451838000 | 0.442 | 166174 | 0.3509
451999000 | 0.4444 | 166204 | 0.3487
452161000 | 0.4465 | 166204 | 0.352
452323000 | 0.4486 | 166234 | 0.3627
452484000 | 0.4506 | 166264 | 0.3684
452646000 | 0.4523 | 166294 | 0.3729
452808000 | 0.4541 | 166324 | 0.3767
452970000 | 0.4557 | 166354 | 0.38
453131000 | 0.4573 | 166384 | 0.3829
453293000 | 0.4589 | 166414 | 0.3855
453455000 | 0.4603 | 166444 | 0.388
453617000 | 0.4616 | 166504 | 0.3923
453779000 | 0.463 | 166534 | 0.3942
453941000 | 0.4642 | 166564 | 0.3961
454103000 | 0.4654 | 166594 | 0.3978
454265000 | 0.4667 | 166624 | 0.3995
454427000 | 0.4678 | 166654 | 0.401
454590000 | 0.4689 | 166684 | 0.4025
454752000 | 0.47 | 166714 | 0.4039
454914000 | 0.4711 | 166744 | 0.4052
455076000 | 0.4721 | 166774 | 0.4066
455238000 | 0.4731 | 166804 | 0.4078
455401000 | 0.4742 | 166834 | 0.409
455563000 | 0.475 | 166864 | 0.4102
455725000 | 0.4759 | 166894 | 0.4113
455888000 | 0.4769 | 166924 | 0.4124
456050000 | 0.4778 | 166984 | 0.4145
456212000 | 0.4786 | 167014 | 0.4155
456375000 | 0.4794 | 167044 | 0.4164
456537000 | 0.4804 | 167074 | 0.4174
456700000 | 0.4812 | 167104 | 0.4184
456862000 | 0.4819 | 167134 | 0.4192
457025000 | 0.4827 | 167164 | 0.4201
457188000 | 0.4835 | 167194 | 0.421
457350000 | 0.4842 | 167224 | 0.4219
457513000 | 0.4849 | 167254 | 0.4227
457676000 | 0.4857 | 167284 | 0.4235
457838000 | 0.4864 | 167314 | 0.4243
458001000 | 0.487 | 167344 | 0.425
458164000 | 0.4878 | 167374 | 0.4257
458327000 | 0.4884 | 167404 | 0.4265
458490000 | 0.489 | 167434 | 0.4272
458652000 | 0.4897 | 167464 | 0.4279
458815000 | 0.4904 | 167494 | 0.4287
458978000 | 0.491 | 167524 | 0.4293
459141000 | 0.4917 | 167554 | 0.43
459304000 | 0.4923 | 167584 | 0.4307
459467000 | 0.4928 | 167644 | 0.432
459630000 | 0.4934 | 167674 | 0.4326
459793000 | 0.4941 | 167704 | 0.4332
459956000 | 0.4946 | 167734 | 0.4338
460120000 | 0.4952 | 167764 | 0.4345
460283000 | 0.4957 | 167794 | 0.435
460446000 | 0.4924 | 167824 | 0.4355
460609000 | 0.4757 | 167854 | 0.4361
460772000 | 0.4649 | 167884 | 0.4367
460936000 | 0.4553 | 167914 | 0.4372
461099000 | 0.4464 | 167944 | 0.4378
461262000 | 0.4383 | 167974 | 0.4383
461426000 | 0.4308 | 168004 | 0.4389
461589000 | 0.4239 | 168004 | 0.4359
461752000 | 0.4176 | 168034 | 0.4199
461916000 | 0.4119 | 168064 | 0.4099
462079000 | 0.4067 | 168094 | 0.401
462243000 | 0.4019 | 168124 | 0.3927
462406000 | 0.3976 | 168154 | 0.3852
462570000 | 0.3937 | 168184 | 0.3782
462734000 | 0.3901 | 168214 | 0.3718
462897000 | 0.387 | 168244 | 0.3659
463061000 | 0.384 | 168274 | 0.3604
463225000 | 0.3811 | 168304 | 0.3554
463388000 | 0.3787 | 168334 | 0.3508
463552000 | 0.3762 | 168394 | 0.3428
463716000 | 0.3741 | 168424 | 0.3392
463880000 | 0.3773 | 168454 | 0.3358
464043000 | 0.3884 | 168484 | 0.3329
464207000 | 0.3943 | 168514 | 0.3301
464371000 | 0.3991 | 168544 | 0.3274
464535000 | 0.4029 | 168574 | 0.325
464699000 | 0.4063 | 168604 | 0.3226
464863000 | 0.4096 | 168604 | 0.3259
465027000 | 0.4122 | 168634 | 0.3363
465191000 | 0.4148 | 168664 | 0.3419
465355000 | 0.417 | 168694 | 0.346
465519000 | 0.4192 | 168724 | 0.3495
465683000 | 0.4212 | 168754 | 0.3525
465847000 | 0.4231 | 168784 | 0.3553
466011000 | 0.4248 | 168814 | 0.3578
466176000 | 0.4265 | 168844 | 0.36
466340000 | 0.4281 | 168874 | 0.362
466504000 | 0.4296 | 168904 | 0.3639
466668000 | 0.4311 | 168934 | 0.3657
466833000 | 0.4325 | 168964 | 0.3673
466997000 | 0.4338 | 169024 | 0.3703
467161000 | 0.4351 | 169054 | 0.3717
467326000 | 0.4364 | 169084 | 0.373
467490000 | 0.4376 | 169114 | 0.3743
467655000 | 0.4388 | 169144 | 0.3755
467819000 | 0.4399 | 169174 | 0.3767
467984000 | 0.441 | 169204 | 0.3778
468148000 | 0.4421 | 169234 | 0.3789
468313000 | 0.443 | 169264 | 0.3799
468477000 | 0.444 | 169294 | 0.381
468642000 | 0.445 | 169324 | 0.382
468807000 | 0.4459 | 169354 | 0.3829
468971000 | 0.4468 | 169384 | 0.3838
469136000 | 0.4478 | 169444 | 0.3857
469301000 | 0.4487 | 169474 | 0.3865
469466000 | 0.4495 | 169504 | 0.3873
469631000 | 0.4503 | 169534 | 0.3881
469795000 | 0.4511 | 169564 | 0.3889
469960000 | 0.452 | 169594 | 0.3897
470125000 | 0.4528 | 169624 | 0.3903
470290000 | 0.4535 | 169654 | 0.3912
470455000 | 0.4543 | 169684 | 0.3919
470620000 | 0.455 | 169714 | 0.3925
470785000 | 0.4558 | 169744 | 0.3932
470950000 | 0.4565 | 169774 | 0.394
471115000 | 0.4571 | 169804 | 0.3945
471280000 | 0.4579 | 169834 | 0.3951
471446000 | 0.4586 | 169864 | 0.3958
471611000 | 0.4592 | 169894 | 0.3964
471776000 | 0.4599 | 169924 | 0.397
471941000 | 0.4604 | 169954 | 0.3976
472107000 | 0.4611 | 169984 | 0.3982
472272000 | 0.4617 | 170014 | 0.3988
472437000 | 0.4623 | 170044 | 0.3993
472603000 | 0.4629 | 170104 | 0.4005
472768000 | 0.4635 | 170134 | 0.401
472933000 | 0.464 | 170164 | 0.4015
473099000 | 0.4646 | 170194 | 0.4021
473264000 | 0.4652 | 170224 | 0.4026
473430000 | 0.4657 | 170254 | 0.4031
473595000 | 0.4663 | 170284 | 0.4036
473761000 | 0.4669 | 170314 | 0.4041
473927000 | 0.4635 | 170344 | 0.4046
474092000 | 0.4473 | 170374 | 0.4051
474258000 | 0.4369 | 170404 | 0.4055
474423000 | 0.4277 | 170404 | 0.402
474589000 | 0.4191 | 170434 | 0.3864
474755000 | 0.4113 | 170464 | 0.3767
474921000 | 0.404 | 170494 | 0.368
475086000 | 0.3975 | 170524 | 0.36
475252000 | 0.3913 | 170554 | 0.3529
475418000 | 0.3858 | 170584 | 0.3461
475584000 | 0.3806 | 170614 | 0.3398
475750000 | 0.376 | 170644 | 0.3342
475916000 | 0.3718 | 170674 | 0.3289
476082000 | 0.368 | 170704 | 0.3242
476248000 | 0.3645 | 170734 | 0.3198
476414000 | 0.3614 | 170764 | 0.3159
476580000 | 0.3584 | 170794 | 0.3122
476746000 | 0.3557 | 170824 | 0.309
476912000 | 0.3532 | 170854 | 0.306
477078000 | 0.3509 | 170914 | 0.3008
477244000 | 0.3487 | 170944 | 0.2985
477410000 | 0.352 | 170974 | 0.2963
477577000 | 0.3627 | 171004 | 0.2943
477743000 | 0.3684 | 171004 | 0.2976
477909000 | 0.3729 | 171034 | 0.3083
478075000 | 0.3767 | 171064 | 0.3137
478242000 | 0.38 | 171094 | 0.3179
478408000 | 0.3829 | 171124 | 0.3215
478575000 | 0.3855 | 171154 | 0.3246
478741000 | 0.388 | 171184 | 0.3274
478907000 | 0.3902 | 171214 | 0.3298
479074000 | 0.3923 | 171244 | 0.332
479240000 | 0.3942 | 171274 | 0.3341
479407000 | 0.3961 | 171304 | 0.3361
479573000 | 0.3978 | 171334 | 0.3378
479740000 | 0.3995 | 171364 | 0.3395
479907000 | 0.401 | 171394 | 0.3411
480073000 | 0.4025 | 171424 | 0.3426
480240000 | 0.4039 | 171454 | 0.344
480407000 | 0.4052 | 171484 | 0.3453
480573000 | 0.4066 | 171544 | 0.3479
480740000 | 0.4078 | 171574 | 0.3492
480907000 | 0.409 | 171604 | 0.3503
481074000 | 0.4102 | 171634 | 0.3514
481241000 | 0.4113 | 171664 | 0.3526
481408000 | 0.4124 | 171694 | 0.3535
481575000 | 0.4136 | 171724 | 0.3546
481742000 | 0.4145 | 171754 | 0.3555
481909000 | 0.4155 | 171784 | 0.3565
482076000 | 0.4164 | 171814 | 0.3574
482243000 | 0.4174 | 171844 | 0.3583
482410000 | 0.4184 | 171904 | 0.36
482577000 | 0.4192 | 171934 | 0.3608
482744000 | 0.4201 | 171964 | 0.3616
482911000 | 0.421 | 171994 | 0.3623
483078000 | 0.4219 | 172024 | 0.363
483245000 | 0.4227 | 172054 | 0.3638
483413000 | 0.4235 | 172084 | 0.3645
483580000 | 0.4243 | 172114 | 0.3652
483747000 | 0.425 | 172144 | 0.366
483915000 | 0.4257 | 172174 | 0.3665
484082000 | 0.4265 | 172204 | 0.3671
484249000 | 0.4272 | 172234 | 0.3679
484417000 | 0.4279 | 172264 | 0.3685
484584000 | 0.4287 | 172294 | 0.3691
484752000 | 0.4293 | 172324 | 0.3697
484919000 | 0.43 | 172354 | 0.3703
485087000 | 0.4307 | 172384 | 0.3709
485255000 | 0.4313 | 172414 | 0.3714
485422000 | 0.432 | 172444 | 0.372
485590000 | 0.4326 | 172474 | 0.3724
485757000 | 0.4332 | 172504 | 0.3731
485925000 | 0.4338 | 172564 | 0.3741
486093000 | 0.4345 | 172594 | 0.3747
486261000 | 0.435 | 172624 | 0.3751
486428000 | 0.4355 | 172654 | 0.3756
486596000 | 0.4361 | 172684 | 0.3762
486764000 | 0.4367 | 172714 | 0.3766
486932000 | 0.4372 | 172744 | 0.3771
487100000 | 0.4378 | 172774 | 0.3775
487268000 | 0.4383 | 172804 | 0.378
487436000 | 0.4389 | 172804 | 0.3745
487604000 | 0.4359 | 172834 | 0.3592
487772000 | 0.4199 | 172864 | 0.3498
487940000 | 0.4099 | 172894 | 0.3415
488108000 | 0.401 | 172924 | 0.3339
488276000 | 0.3927 | 172954 | 0.327
488444000 | 0.3852 | 172984 | 0.3204
488612000 | 0.3782 | 173014 | 0.3144
488780000 | 0.3718 | 173044 | 0.3088
488949000 | 0.3659 | 173074 | 0.3038
489117000 | 0.3604 | 173104 | 0.2991
489285000 | 0.3554 | 173134 | 0.2949
489454000 | 0.3508 | 173164 | 0.291
489622000 | 0.3465 | 173194 | 0.2875
489790000 | 0.3428 | 173224 | 0.2842
489959000 | 0.3392 | 173254 | 0.2813
490127000 | 0.3358 | 173284 | 0.2786
490295000 | 0.3329 | 173314 | 0.2761
490464000 | 0.3301 | 173344 | 0.2738
490632000 | 0.3274 | 173374 | 0.2716
490801000 | 0.325 | 173404 | 0.273
490970000 | 0.3226 | 173434 | 0.2834
491138000 | 0.3259 | 173464 | 0.2886
491307000 | 0.3363 | 173494 | 0.2928
491475000 | 0.3419 | 173524 | 0.2963
491644000 | 0.346 | 173554 | 0.2992
491813000 | 0.3495 | 173584 | 0.3018
491982000 | 0.3525 | 173614 | 0.3043
492150000 | 0.3553 | 173644 | 0.3065
492319000 | 0.3578 | 173674 | 0.3085
492488000 | 0.36 | 173704 | 0.3105
492657000 | 0.362 | 173734 | 0.3123
492826000 | 0.3639 | 173764 | 0.3139
492995000 | 0.3657 | 173794 | 0.3156
493163000 | 0.3673 | 173824 | 0.317
493332000 | 0.3688 | 173854 | 0.3184
493501000 | 0.3703 | 173884 | 0.3197
493670000 | 0.3717 | 173914 | 0.3211
493839000 | 0.373 | 173944 | 0.3222
494009000 | 0.3743 | 173974 | 0.3234
494178000 | 0.3755 | 174004 | 0.3246
494347000 | 0.3767 | 174064 | 0.3267
494516000 | 0.3778 | 174094 | 0.3277
494685000 | 0.3789 | 174124 | 0.3287
494854000 | 0.3799 | 174154 | 0.3297
495024000 | 0.381 | 174184 | 0.3306
495193000 | 0.382 | 174214 | 0.3315
495362000 | 0.3829 | 174244 | 0.3323
495532000 | 0.3838 | 174274 | 0.3332
495701000 | 0.3847 | 174304 | 0.334
495870000 | 0.3857 | 174364 | 0.3356
496040000 | 0.3865 | 174394 | 0.3363
496209000 | 0.3873 | 174424 | 0.337
496379000 | 0.3881 | 174454 | 0.3378
496548000 | 0.3889 | 174484 | 0.3385
496718000 | 0.3897 | 174514 | 0.3392
496888000 | 0.3903 | 174544 | 0.34
497057000 | 0.3912 | 174574 | 0.3406
497227000 | 0.3919 | 174604 | 0.3413
497397000 | 0.3925 | 174634 | 0.3419
497566000 | 0.3932 | 174664 | 0.3426
497736000 | 0.394 | 174694 | 0.3434
497906000 | 0.3945 | 174724 | 0.3439
498076000 | 0.3951 | 174754 | 0.3444
498245000 | 0.3958 | 174784 | 0.345
498415000 | 0.3964 | 174814 | 0.3456
498585000 | 0.397 | 174844 | 0.3463
498755000 | 0.3976 | 174874 | 0.3468
498925000 | 0.3982 | 174904 | 0.3473
499095000 | 0.3988 | 174934 | 0.3478
499265000 | 0.3993 | 174964 | 0.3484
499435000 | 0.3999 | 175024 | 0.3494
499605000 | 0.4005 | 175054 | 0.3499
499775000 | 0.401 | 175084 | 0.3504
499945000 | 0.4015 | 175114 | 0.3508
500116000 | 0.4021 | 175144 | 0.3513
500286000 | 0.4026 | 175174 | 0.3519
500456000 | 0.4031 | 175204 | 0.3524
500626000 | 0.4036 | 175204 | 0.3486
500797000 | 0.4041 | 175234 | 0.3337
500967000 | 0.4046 | 175264 | 0.3249
501137000 | 0.4051 | 175294 | 0.3168
501308000 | 0.4055 | 175324 | 0.3096
501478000 | 0.402 | 175354 | 0.3029
501648000 | 0.3864 | 175384 | 0.2965
501819000 | 0.3767 | 175414 | 0.2908
501989000 | 0.368 | 175444 | 0.2854
502160000 | 0.36 | 175474 | 0.2805
502330000 | 0.3529 | 175504 | 0.276
502501000 | 0.3461 | 175534 | 0.2719
502671000 | 0.3398 | 175564 | 0.2682
502842000 | 0.3342 | 175594 | 0.2648
503013000 | 0.3289 | 175624 | 0.2617
503183000 | 0.3242 | 175654 | 0.2589
503354000 | 0.3198 | 175684 | 0.2563
503525000 | 0.3159 | 175714 | 0.254
503696000 | 0.3122 | 175744 | 0.2518
503866000 | 0.309 | 175774 | 0.2498
504037000 | 0.306 | 175804 | 0.2479
504208000 | 0.3033 | 175804 | 0.2514
504379000 | 0.3008 | 175834 | 0.2616
504550000 | 0.2985 | 175864 | 0.2668
504721000 | 0.2963 | 175924 | 0.2742
504892000 | 0.2943 | 175954 | 0.2771
505063000 | 0.2976 | 175984 | 0.2798
505234000 | 0.3083 | 176014 | 0.2822
505405000 | 0.3137 | 176044 | 0.2844
505576000 | 0.3179 | 176074 | 0.2864
505747000 | 0.3215 | 176104 | 0.2883
505918000 | 0.3246 | 176134 | 0.29
506089000 | 0.3274 | 176164 | 0.2917
506260000 | 0.3298 | 176194 | 0.2932
506432000 | 0.332 | 176224 | 0.2946
506603000 | 0.3341 | 176254 | 0.2961
506774000 | 0.3361 | 176284 | 0.2974
506945000 | 0.3378 | 176314 | 0.2987
507117000 | 0.3395 | 176344 | 0.2998
507288000 | 0.3411 | 176374 | 0.3011
507460000 | 0.3426 | 176404 | 0.3022
507631000 | 0.344 | 176434 | 0.3032
507802000 | 0.3453 | 176464 | 0.3042
507974000 | 0.3467 | 176494 | 0.3053
508145000 | 0.3479 | 176524 | 0.3063
508317000 | 0.3492 | 176584 | 0.3082
508489000 | 0.3503 | 176614 | 0.309
508660000 | 0.3514 | 176644 | 0.3099
508832000 | 0.3526 | 176674 | 0.3107
509003000 | 0.3535 | 176704 | 0.3115
509175000 | 0.3546 | 176734 | 0.3122
509347000 | 0.3555 | 176764 | 0.313
509519000 | 0.3565 | 176824 | 0.3145
509690000 | 0.3574 | 176854 | 0.3152
509862000 | 0.3583 | 176884 | 0.3159
510034000 | 0.3591 | 176914 | 0.3166
510206000 | 0.36 | 176944 | 0.3173
510378000 | 0.3608 | 176974 | 0.3179
510550000 | 0.3616 | 177004 | 0.3185
510722000 | 0.3623 | 177034 | 0.3192
510894000 | 0.363 | 177064 | 0.3197
511066000 | 0.3638 | 177094 | 0.3204
511238000 | 0.3645 | 177124 | 0.3209
511410000 | 0.3652 | 177154 | 0.3215
511582000 | 0.366 | 177184 | 0.3221
511754000 | 0.3665 | 177214 | 0.3227
511926000 | 0.3671 | 177244 | 0.3232
512099000 | 0.3679 | 177274 | 0.3237
512271000 | 0.3685 | 177304 | 0.3243
512443000 | 0.3691 | 177334 | 0.3248
512615000 | 0.3697 | 177364 | 0.3253
512788000 | 0.3703 | 177394 | 0.3258
512960000 | 0.3709 | 177424 | 0.3263
513132000 | 0.3714 | 177484 | 0.3273
513305000 | 0.372 | 177514 | 0.3279
513477000 | 0.3724 | 177544 | 0.3282
513650000 | 0.3731 | 177574 | 0.3287
513822000 | 0.3736 | 177604 | 0.3292
513995000 | 0.3741 | 177604 | 0.3257
514167000 | 0.3747 | 177634 | 0.3109
514340000 | 0.3751 | 177664 | 0.3022
514513000 | 0.3756 | 177694 | 0.2945
514685000 | 0.3762 | 177724 | 0.2875
514858000 | 0.3766 | 177754 | 0.281
515031000 | 0.3771 | 177784 | 0.2749
515203000 | 0.3775 | 177814 | 0.2694
515376000 | 0.378 | 177844 | 0.2643
515549000 | 0.3745 | 177874 | 0.2595
515722000 | 0.3592 | 177904 | 0.2551
515895000 | 0.3498 | 177934 | 0.2513
516067000 | 0.3415 | 177964 | 0.2475
516240000 | 0.3339 | 177994 | 0.2441
516413000 | 0.327 | 178024 | 0.2411
516586000 | 0.3204 | 178054 | 0.2383
516759000 | 0.3144 | 178084 | 0.2357
516932000 | 0.3088 | 178114 | 0.2334
517105000 | 0.3038 | 178144 | 0.2312
517278000 | 0.2991 | 178174 | 0.2292
517451000 | 0.2949 | 178204 | 0.2272
517625000 | 0.291 | 178204 | 0.2305
517798000 | 0.2875 | 178234 | 0.2409
517971000 | 0.2842 | 178264 | 0.2459
518144000 | 0.2813 | 178294 | 0.2498
518317000 | 0.2786 | 178324 | 0.2531
518491000 | 0.2761 | 178354 | 0.256
518664000 | 0.2738 | 178384 | 0.2586
518837000 | 0.2716 | 178444 | 0.263
519011000 | 0.2695 | 178474 | 0.2649
519184000 | 0.273 | 178504 | 0.2668
519357000 | 0.2834 | 178534 | 0.2685
519531000 | 0.2886 | 178564 | 0.2702
519704000 | 0.2928 | 178594 | 0.2716
519878000 | 0.2963 | 178624 | 0.273
520051000 | 0.2992 | 178654 | 0.2744
520225000 | 0.3018 | 178684 | 0.2757
520399000 | 0.3043 | 178714 | 0.277
520572000 | 0.3065 | 178744 | 0.2782
520746000 | 0.3085 | 178774 | 0.2793
520919000 | 0.3105 | 178804 | 0.2804
521093000 | 0.3123 | 178834 | 0.2814
521267000 | 0.3139 | 178864 | 0.2824
521441000 | 0.3156 | 178894 | 0.2833
521614000 | 0.317 | 178924 | 0.2842
521788000 | 0.3184 | 178954 | 0.2853
521962000 | 0.3197 | 178984 | 0.2861
522136000 | 0.3211 | 179014 | 0.2869
522310000 | 0.3222 | 179044 | 0.2878
522484000 | 0.3234 | 179104 | 0.2894
522658000 | 0.3246 | 179134 | 0.2902
522832000 | 0.3256 | 179164 | 0.2909
523006000 | 0.3267 | 179194 | 0.2918
523180000 | 0.3277 | 179254 | 0.2931
523354000 | 0.3287 | 179284 | 0.2938
523528000 | 0.3297 | 179314 | 0.2945
523702000 | 0.3306 | 179344 | 0.2952
523877000 | 0.3315 | 179374 | 0.2958
524051000 | 0.3323 | 179404 | 0.2965
524225000 | 0.3332 | 179434 | 0.2971
524399000 | 0.334 | 179464 | 0.2977
524574000 | 0.3348 | 179494 | 0.2983
524748000 | 0.3356 | 179524 | 0.2988
524922000 | 0.3363 | 179554 | 0.2995
525097000 | 0.337 | 179584 | 0.3
525271000 | 0.3378 | 179614 | 0.3006
525446000 | 0.3385 | 179644 | 0.3011
525620000 | 0.3392 | 179674 | 0.3017
525795000 | 0.34 | 179704 | 0.3022
525969000 | 0.3406 | 179734 | 0.3027
526144000 | 0.3413 | 179764 | 0.3032
526318000 | 0.3419 | 179794 | 0.3038
526493000 | 0.3426 | 179824 | 0.3042
526668000 | 0.3434 | 179854 | 0.3047
526842000 | 0.3439 | 179884 | 0.3052
527017000 | 0.3444 | 179944 | 0.3062
527192000 | 0.345 | 179974 | 0.3067
527366000 | 0.3456 | 180004 | 0.307
527541000 | 0.3463 | 180004 | 0.3035
527716000 | 0.3468 | 180034 | 0.2892
527891000 | 0.3473 | 180064 | 0.2808
528066000 | 0.3478 | 180094 | 0.2735
528241000 | 0.3484 | 180124 | 0.2666
528416000 | 0.3489 | 180154 | 0.2603
528591000 | 0.3494 | 180184 | 0.2546
528766000 | 0.3499 | 180214 | 0.2491
528941000 | 0.3504 | 180244 | 0.2442
529116000 | 0.3508 | 180274 | 0.2396
529291000 | 0.3513 | 180304 | 0.2353
529466000 | 0.3519 | 180334 | 0.2315
529641000 | 0.3524 | 180364 | 0.2279
529817000 | 0.3486 | 180394 | 0.2246
529992000 | 0.3337 | 180424 | 0.2216
530167000 | 0.3249 | 180454 | 0.2188
530342000 | 0.3168 | 180484 | 0.2163
530518000 | 0.3096 | 180514 | 0.214
530693000 | 0.3029 | 180544 | 0.2119
530868000 | 0.2965 | 180574 | 0.2099
531044000 | 0.2908 | 180604 | 0.208
531219000 | 0.2854 | 180604 | 0.2114
531395000 | 0.2805 | 180634 | 0.2214
531570000 | 0.276 | 180664 | 0.2263
531746000 | 0.2719 | 180694 | 0.2301
531921000 | 0.2682 | 180724 | 0.2333
532097000 | 0.2648 | 180754 | 0.236
532272000 | 0.2617 | 180784 | 0.2385
532448000 | 0.2589 | 180814 | 0.2408
532623000 | 0.2563 | 180874 | 0.2447
532799000 | 0.254 | 180904 | 0.2464
532975000 | 0.2518 | 180934 | 0.2481
533151000 | 0.2498 | 180964 | 0.2496
533326000 | 0.2479 | 180994 | 0.2511
533502000 | 0.2514 | 181024 | 0.2526
533678000 | 0.2616 | 181054 | 0.2539
533854000 | 0.2668 | 181084 | 0.2551
534030000 | 0.2708 | 181114 | 0.2563
534206000 | 0.2742 | 181144 | 0.2575
534382000 | 0.2771 | 181174 | 0.2586
534557000 | 0.2798 | 181204 | 0.2596
534733000 | 0.2822 | 181234 | 0.2607
534909000 | 0.2844 | 181264 | 0.2617
535086000 | 0.2864 | 181294 | 0.2626
535262000 | 0.2883 | 181324 | 0.2635
535438000 | 0.29 | 181354 | 0.2645
535614000 | 0.2917 | 181384 | 0.2653
535790000 | 0.2932 | 181414 | 0.2661
535966000 | 0.2946 | 181444 | 0.2671
536142000 | 0.2961 | 181474 | 0.2679
536319000 | 0.2974 | 181504 | 0.2686
536495000 | 0.2987 | 181534 | 0.2694
536671000 | 0.2998 | 181564 | 0.2701
536848000 | 0.3011 | 181594 | 0.2709
537024000 | 0.3022 | 181624 | 0.2716
537200000 | 0.3032 | 181654 | 0.2722
537377000 | 0.3042 | 181684 | 0.2729
537553000 | 0.3053 | 181714 | 0.2736
537730000 | 0.3063 | 181744 | 0.2743
537906000 | 0.3072 | 181774 | 0.2749
538083000 | 0.3082 | 181804 | 0.2755
538259000 | 0.309 | 181834 | 0.2762
538436000 | 0.3099 | 181864 | 0.2767
538613000 | 0.3107 | 181894 | 0.2775
538789000 | 0.3115 | 181924 | 0.2779
538966000 | 0.3122 | 181954 | 0.2785
539143000 | 0.313 | 181984 | 0.2791
539320000 | 0.3137 | 182014 | 0.2796
539496000 | 0.3145 | 182044 | 0.2802
539673000 | 0.3152 | 182074 | 0.2807
539850000 | 0.3159 | 182104 | 0.2812
540027000 | 0.3166 | 182134 | 0.2817
540204000 | 0.3173 | 182164 | 0.2822
540381000 | 0.3179 | 182194 | 0.2828
540558000 | 0.3185 | 182224 | 0.2833
540735000 | 0.3192 | 182254 | 0.2837
540912000 | 0.3197 | 182284 | 0.2842
541089000 | 0.3204 | 182314 | 0.2847
541266000 | 0.3209 | 182344 | 0.2852
541443000 | 0.3215 | 182374 | 0.2856
541620000 | 0.3221 | 182404 | 0.2861
541797000 | 0.3227 | 182404 | 0.2829
541975000 | 0.3232 | 182434 | 0.2684
542152000 | 0.3237 | 182464 | 0.2604
542329000 | 0.3243 | 182494 | 0.2532
542506000 | 0.3248 | 182524 | 0.2466
542684000 | 0.3253 | 182554 | 0.2406
542861000 | 0.3258 | 182584 | 0.235
543039000 | 0.3263 | 182614 | 0.2298
543216000 | 0.3268 | 182644 | 0.225
543393000 | 0.3273 | 182674 | 0.2206
543571000 | 0.3279 | 182704 | 0.2165
543748000 | 0.3282 | 182734 | 0.2127
543926000 | 0.3287 | 182764 | 0.2093
544104000 | 0.3292 | 182794 | 0.2061
544281000 | 0.3257 | 182824 | 0.2032
544459000 | 0.3109 | 182854 | 0.2006
544636000 | 0.3022 | 182884 | 0.1981
544814000 | 0.2945 | 182914 | 0.1959
544992000 | 0.2875 | 182944 | 0.1939
545169000 | 0.281 | 182974 | 0.1921
545347000 | 0.2749 | 183004 | 0.1902
545525000 | 0.2694 | 183004 | 0.1937
545703000 | 0.2643 | 183034 | 0.2036
545881000 | 0.2595 | 183064 | 0.2084
546059000 | 0.2551 | 183094 | 0.2121
546236000 | 0.2513 | 183124 | 0.2153
546414000 | 0.2475 | 183154 | 0.2181
546592000 | 0.2441 | 183184 | 0.2206
546770000 | 0.2411 | 183214 | 0.2229
546948000 | 0.2383 | 183244 | 0.225
547126000 | 0.2357 | 183274 | 0.227
547304000 | 0.2334 | 183304 | 0.2287
547483000 | 0.2312 | 183334 | 0.2304
547661000 | 0.2292 | 183364 | 0.232
547839000 | 0.2272 | 183394 | 0.2335
548017000 | 0.2305 | 183424 | 0.2349
548195000 | 0.2409 | 183454 | 0.2363
548374000 | 0.2459 | 183484 | 0.2376
548552000 | 0.2498 | 183514 | 0.2388
548730000 | 0.2531 | 183544 | 0.2399
548908000 | 0.256 | 183574 | 0.2411
549087000 | 0.2586 | 183604 | 0.2421
549265000 | 0.2609 | 183634 | 0.2432
549444000 | 0.263 | 183664 | 0.2441
549622000 | 0.2649 | 183694 | 0.2452
549801000 | 0.2668 | 183724 | 0.2461
549979000 | 0.2685 | 183754 | 0.2469
550158000 | 0.2702 | 183784 | 0.2478
550336000 | 0.2716 | 183814 | 0.2487
550515000 | 0.273 | 183844 | 0.2494
550693000 | 0.2744 | 183874 | 0.2502
550872000 | 0.2757 | 183904 | 0.251
551051000 | 0.277 | 183934 | 0.2517
551229000 | 0.2782 | 183964 | 0.2524
551408000 | 0.2793 | 183994 | 0.2531
551587000 | 0.2804 | 184024 | 0.2538
551766000 | 0.2814 | 184054 | 0.2545
551945000 | 0.2824 | 184084 | 0.2551
552123000 | 0.2833 | 184114 | 0.2557
552302000 | 0.2842 | 184144 | 0.2563
552481000 | 0.2853 | 184174 | 0.2569
552660000 | 0.2861 | 184204 | 0.2574
552839000 | 0.2869 | 184234 | 0.2581
553018000 | 0.2878 | 184264 | 0.2586
553197000 | 0.2886 | 184294 | 0.2591
553376000 | 0.2894 | 184324 | 0.2596
553555000 | 0.2902 | 184354 | 0.2601
553735000 | 0.2909 | 184384 | 0.2607
553914000 | 0.2918 | 184414 | 0.2612
554093000 | 0.2925 | 184444 | 0.2617
554272000 | 0.2931 | 184474 | 0.2622
554451000 | 0.2938 | 184504 | 0.2627
554631000 | 0.2945 | 184534 | 0.2632
554810000 | 0.2952 | 184564 | 0.2636
554989000 | 0.2958 | 184594 | 0.2641
555169000 | 0.2965 | 184624 | 0.2646
555348000 | 0.2971 | 184654 | 0.2651
555528000 | 0.2977 | 184684 | 0.2655
555707000 | 0.2983 | 184714 | 0.266
555886000 | 0.2988 | 184744 | 0.2664
556066000 | 0.2995 | 184774 | 0.2668
556246000 | 0.3 | 184804 | 0.2672
556425000 | 0.3006 | 184804 | 0.2638
556605000 | 0.3011 | 184834 | 0.2495
556784000 | 0.3017 | 184864 | 0.2416
556964000 | 0.3022 | 184894 | 0.2346
557144000 | 0.3027 | 184924 | 0.2282
557324000 | 0.3032 | 184954 | 0.2223
557503000 | 0.3038 | 184984 | 0.2168
557683000 | 0.3042 | 185014 | 0.2116
557863000 | 0.3047 | 185044 | 0.2069
558043000 | 0.3052 | 185074 | 0.2024
558223000 | 0.3057 | 185104 | 0.1983
558403000 | 0.3062 | 185134 | 0.1945
558582000 | 0.3067 | 185164 | 0.191
558762000 | 0.307 | 185194 | 0.1877
558942000 | 0.3035 | 185224 | 0.1847
559122000 | 0.2892 | 185254 | 0.182
559303000 | 0.2808 | 185284 | 0.1794
559483000 | 0.2735 | 185314 | 0.1771
559663000 | 0.2666 | 185344 | 0.1748
559843000 | 0.2603 | 185374 | 0.1729
560023000 | 0.2546 | 185404 | 0.1709
560203000 | 0.2491 | 185404 | 0.1743
560383000 | 0.2442 | 185434 | 0.1841
560564000 | 0.2396 | 185464 | 0.1889
560744000 | 0.2353 | 185494 | 0.1926
560924000 | 0.2315 | 185524 | 0.1956
561105000 | 0.2279 | 185554 | 0.1983
561285000 | 0.2246 | 185584 | 0.2007
561465000 | 0.2216 | 185614 | 0.2028
561646000 | 0.2188 | 185644 | 0.2048
561826000 | 0.2163 | 185674 | 0.2066
562007000 | 0.214 | 185704 | 0.2083
562187000 | 0.2119 | 185734 | 0.2099
562368000 | 0.2099 | 185764 | 0.2115
562548000 | 0.208 | 185794 | 0.2129
562729000 | 0.2114 | 185824 | 0.2142
562909000 | 0.2214 | 185854 | 0.2155
563090000 | 0.2263 | 185884 | 0.2167
563271000 | 0.2301 | 185914 | 0.2179
563451000 | 0.2333 | 185944 | 0.219
563632000 | 0.236 | 185974 | 0.2201
563813000 | 0.2385 | 186004 | 0.2212
563994000 | 0.2408 | 186034 | 0.2221
564175000 | 0.2428 | 186064 | 0.2231
564355000 | 0.2447 | 186094 | 0.224
564536000 | 0.2464 | 186124 | 0.2249
564717000 | 0.2481 | 186154 | 0.2258
564898000 | 0.2496 | 186184 | 0.2267
565079000 | 0.2511 | 186214 | 0.2275
565260000 | 0.2526 | 186244 | 0.2283
565441000 | 0.2539 | 186274 | 0.229
565622000 | 0.2551 | 186304 | 0.2298
565803000 | 0.2563 | 186334 | 0.2306
565984000 | 0.2575 | 186364 | 0.2312
566165000 | 0.2586 | 186394 | 0.232
566347000 | 0.2596 | 186424 | 0.2327
566528000 | 0.2607 | 186454 | 0.2334
566709000 | 0.2617 | 186484 | 0.234
566890000 | 0.2626 | 186514 | 0.2346
567072000 | 0.2635 | 186544 | 0.2353
567253000 | 0.2645 | 186574 | 0.2359
567434000 | 0.2653 | 186604 | 0.2366
567616000 | 0.2661 | 186634 | 0.2372
567797000 | 0.2671 | 186664 | 0.2377
567979000 | 0.2679 | 186694 | 0.2383
568160000 | 0.2686 | 186724 | 0.2389
568342000 | 0.2694 | 186754 | 0.2394
568523000 | 0.2701 | 186784 | 0.24
568705000 | 0.2709 | 186814 | 0.2405
568886000 | 0.2716 | 186844 | 0.2411
569068000 | 0.2722 | 186874 | 0.2416
569250000 | 0.2729 | 186904 | 0.242
569431000 | 0.2736 | 186934 | 0.2426
569613000 | 0.2743 | 186964 | 0.2431
569795000 | 0.2749 | 186994 | 0.2435
569976000 | 0.2755 | 187024 | 0.244
570158000 | 0.2762 | 187054 | 0.2445
570340000 | 0.2767 | 187084 | 0.2449
570522000 | 0.2775 | 187114 | 0.2454
570704000 | 0.2779 | 187144 | 0.2459
570886000 | 0.2785 | 187174 | 0.2463
571068000 | 0.2791 | 187204 | 0.2467
571250000 | 0.2796 | 187204 | 0.2434
571432000 | 0.2802 | 187234 | 0.2296
571614000 | 0.2807 | 187264 | 0.2219
571796000 | 0.2812 | 187294 | 0.2153
571978000 | 0.2817 | 187324 | 0.2092
572160000 | 0.2822 | 187354 | 0.2036
572342000 | 0.2828 | 187384 | 0.1983
572524000 | 0.2833 | 187414 | 0.1934
572707000 | 0.2837 | 187444 | 0.1889
572889000 | 0.2842 | 187474 | 0.1846
573071000 | 0.2847 | 187504 | 0.1808
573253000 | 0.2852 | 187534 | 0.1771
573436000 | 0.2856 | 187564 | 0.1738
573618000 | 0.2861 | 187594 | 0.1707
573801000 | 0.2829 | 187624 | 0.1679
573983000 | 0.2684 | 187654 | 0.1652
574165000 | 0.2604 | 187684 | 0.1628
574348000 | 0.2532 | 187714 | 0.1606
574530000 | 0.2466 | 187744 | 0.1585
574713000 | 0.2406 | 187774 | 0.1566
574895000 | 0.235 | 187804 | 0.1548
575078000 | 0.2298 | 187804 | 0.1582
575261000 | 0.225 | 187834 | 0.168
575443000 | 0.2206 | 187864 | 0.1726
575626000 | 0.2165 | 187894 | 0.1761
575809000 | 0.2127 | 187924 | 0.1789
575991000 | 0.2093 | 187954 | 0.1816
576174000 | 0.2061 | 187984 | 0.1838
576357000 | 0.2032 | 188014 | 0.186
576540000 | 0.2006 | 188044 | 0.1879
576723000 | 0.1981 | 188074 | 0.1896
576906000 | 0.1959 | 188104 | 0.1912
577088000 | 0.1939 | 188134 | 0.1928
577271000 | 0.1921 | 188164 | 0.1943
577454000 | 0.1902 | 188194 | 0.1957
577637000 | 0.1937 | 188224 | 0.197
577820000 | 0.2036 | 188254 | 0.1982
578003000 | 0.2084 | 188284 | 0.1994
578186000 | 0.2121 | 188314 | 0.2005
578370000 | 0.2153 | 188344 | 0.2016
578553000 | 0.2181 | 188374 | 0.2026
578736000 | 0.2206 | 188404 | 0.2036
578919000 | 0.2229 | 188434 | 0.2046
579102000 | 0.225 | 188464 | 0.2056
579286000 | 0.227 | 188494 | 0.2064
579469000 | 0.2287 | 188524 | 0.2074
579652000 | 0.2304 | 188554 | 0.2082
579835000 | 0.232 | 188584 | 0.209
580019000 | 0.2335 | 188614 | 0.2098
580202000 | 0.2349 | 188644 | 0.2107
580386000 | 0.2363 | 188674 | 0.2114
580569000 | 0.2376 | 188704 | 0.2122
580753000 | 0.2388 | 188734 | 0.2129
580936000 | 0.2399 | 188764 | 0.2136
581120000 | 0.2411 | 188794 | 0.2143
581303000 | 0.2421 | 188824 | 0.215
581487000 | 0.2432 | 188854 | 0.2157
581670000 | 0.2441 | 188884 | 0.2164
581854000 | 0.2452 | 188914 | 0.217
582038000 | 0.2461 | 188944 | 0.2176
582221000 | 0.2469 | 188974 | 0.2183
582405000 | 0.2478 | 189004 | 0.2189
582589000 | 0.2487 | 189034 | 0.2195
582773000 | 0.2494 | 189064 | 0.2201
582957000 | 0.2502 | 189094 | 0.2207
583141000 | 0.251 | 189124 | 0.2213
583324000 | 0.2517 | 189154 | 0.2218
583508000 | 0.2524 | 189184 | 0.2224
583692000 | 0.2531 | 189214 | 0.223
583876000 | 0.2538 | 189244 | 0.2236
584060000 | 0.2545 | 189274 | 0.224
584244000 | 0.2551 | 189304 | 0.2245
584429000 | 0.2557 | 189334 | 0.2251
584613000 | 0.2563 | 189364 | 0.2255
584797000 | 0.2569 | 189394 | 0.226
584981000 | 0.2574 | 189424 | 0.2265
585165000 | 0.2581 | 189454 | 0.2269
585349000 | 0.2586 | 189484 | 0.2274
585534000 | 0.2591 | 189514 | 0.2279
585718000 | 0.2596 | 189544 | 0.2283
585902000 | 0.2601 | 189574 | 0.2287
586087000 | 0.2607 | 189604 | 0.2292
586271000 | 0.2612 | 189604 | 0.2259
586455000 | 0.2617 | 189634 | 0.2121
586640000 | 0.2622 | 189664 | 0.2048
586824000 | 0.2627 | 189694 | 0.1983
587009000 | 0.2632 | 189724 | 0.1924
587193000 | 0.2636 | 189754 | 0.187
587378000 | 0.2641 | 189784 | 0.182
587563000 | 0.2646 | 189814 | 0.1773
587747000 | 0.2651 | 189844 | 0.1728
587932000 | 0.2655 | 189874 | 0.1688
588116000 | 0.266 | 189904 | 0.165
588301000 | 0.2664 | 189934 | 0.1614
588486000 | 0.2668 | 189964 | 0.1582
588671000 | 0.2672 | 189994 | 0.1552
588856000 | 0.2638 | 190024 | 0.1524
589040000 | 0.2495 | 190054 | 0.1499
589225000 | 0.2416 | 190084 | 0.1476
589410000 | 0.2346 | 190114 | 0.1454
589595000 | 0.2282 | 190144 | 0.1433
589780000 | 0.2223 | 190174 | 0.1415
589965000 | 0.2168 | 190204 | 0.1397
590150000 | 0.2116 | 190204 | 0.1431
590335000 | 0.2069 | 190234 | 0.1528
590520000 | 0.2024 | 190264 | 0.1572
590705000 | 0.1983 | 190294 | 0.1606
590890000 | 0.1945 | 190324 | 0.1636
591075000 | 0.191 | 190354 | 0.166
591260000 | 0.1877 | 190384 | 0.1683
591446000 | 0.1847 | 190414 | 0.1704
591631000 | 0.182 | 190444 | 0.1723
591816000 | 0.1794 | 190474 | 0.1739
592001000 | 0.1771 | 190504 | 0.1755
592187000 | 0.1748 | 190534 | 0.177
592372000 | 0.1729 | 190564 | 0.1785
592557000 | 0.1709 | 190594 | 0.1798
592743000 | 0.1743 | 190624 | 0.181
592928000 | 0.1841 | 190654 | 0.1822
593114000 | 0.1889 | 190684 | 0.1834
593299000 | 0.1926 | 190714 | 0.1845
593485000 | 0.1956 | 190744 | 0.1856
593670000 | 0.1983 | 190774 | 0.1866
593856000 | 0.2007 | 190804 | 0.1876
594041000 | 0.2028 | 190834 | 0.1885
594227000 | 0.2048 | 190864 | 0.1894
594412000 | 0.2066 | 190894 | 0.1904
594598000 | 0.2083 | 190924 | 0.1913
594784000 | 0.2099 | 190954 | 0.1921
594970000 | 0.2115 | 190984 | 0.1929
595155000 | 0.2129 | 191014 | 0.1937
595341000 | 0.2142 | 191044 | 0.1944
595527000 | 0.2155 | 191074 | 0.1952
595713000 | 0.2167 | 191104 | 0.1959
595899000 | 0.2179 | 191134 | 0.1967
596085000 | 0.219 | 191164 | 0.1973
596271000 | 0.2201 | 191194 | 0.198
596456000 | 0.2212 | 191224 | 0.1986
596642000 | 0.2221 | 191254 | 0.1994
596829000 | 0.2231 | 191284 | 0.1999
597015000 | 0.224 | 191314 | 0.2005
597201000 | 0.2249 | 191344 | 0.2012
597387000 | 0.2258 | 191374 | 0.2018
597573000 | 0.2267 | 191404 | 0.2023
597759000 | 0.2275 | 191434 | 0.2028
597945000 | 0.2283 | 191464 | 0.2034
598132000 | 0.229 | 191494 | 0.2039
598318000 | 0.2298 | 191524 | 0.2044
598504000 | 0.2306 | 191554 | 0.205
598691000 | 0.2312 | 191584 | 0.2055
598877000 | 0.232 | 191614 | 0.206
599063000 | 0.2327 | 191644 | 0.2065
599250000 | 0.2334 | 191674 | 0.207
599436000 | 0.234 | 191704 | 0.2074
599623000 | 0.2346 | 191734 | 0.2079
599809000 | 0.2353 | 191764 | 0.2084
599996000 | 0.2359 | 191794 | 0.2089
600182000 | 0.2366 | 191824 | 0.2093
600369000 | 0.2372 | 191854 | 0.2097
600556000 | 0.2377 | 191884 | 0.2102
600742000 | 0.2383 | 191914 | 0.2107
600929000 | 0.2389 | 191944 | 0.2111
601116000 | 0.2394 | 191974 | 0.2115
601302000 | 0.24 | 192004 | 0.2119
601489000 | 0.2405 | 192004 | 0.2084
601676000 | 0.2411 | 192034 | 0.195
601863000 | 0.2416 | 192064 | 0.1878
602050000 | 0.242 | 192094 | 0.1816
602237000 | 0.2426 | 192124 | 0.1758
602424000 | 0.2431 | 192154 | 0.1706
602610000 | 0.2435 | 192184 | 0.1656
602797000 | 0.244 | 192214 | 0.161
602984000 | 0.2445 | 192244 | 0.1567
603172000 | 0.2449 | 192274 | 0.1527
603359000 | 0.2454 | 192304 | 0.149
603546000 | 0.2459 | 192334 | 0.1455
603733000 | 0.2463 | 192364 | 0.1423
603920000 | 0.2467 | 192394 | 0.1393
604107000 | 0.2434 | 192424 | 0.1366
604294000 | 0.2296 | 192454 | 0.1341
604482000 | 0.2219 | 192484 | 0.1317
604669000 | 0.2153 | 192514 | 0.1295
604856000 | 0.2092 | 192544 | 0.1275
605044000 | 0.2036 | 192574 | 0.1257
605231000 | 0.1983 | 192604 | 0.1239
605418000 | 0.1934 | 192604 | 0.1273
605606000 | 0.1889 | 192634 | 0.1369
605793000 | 0.1846 | 192664 | 0.1412
605981000 | 0.1808 | 192694 | 0.1446
606168000 | 0.1771 | 192724 | 0.1474
606356000 | 0.1738 | 192754 | 0.1498
606543000 | 0.1707 | 192784 | 0.152
606731000 | 0.1679 | 192814 | 0.1539
606918000 | 0.1652 | 192844 | 0.1558
607106000 | 0.1628 | 192874 | 0.1575
607294000 | 0.1606 | 192904 | 0.159
607482000 | 0.1585 | 192934 | 0.1605
607669000 | 0.1566 | 192964 | 0.1619
607857000 | 0.1548 | 192994 | 0.1632
608045000 | 0.1582 | 193024 | 0.1645
608233000 | 0.168 | 193054 | 0.1657
608420000 | 0.1726 | 193084 | 0.1668
608608000 | 0.1761 | 193114 | 0.1678
608796000 | 0.1789 | 193144 | 0.1688
608984000 | 0.1816 | 193174 | 0.1699
609172000 | 0.1838 | 193204 | 0.1708
609360000 | 0.186 | 193234 | 0.1717
609548000 | 0.1879 | 193264 | 0.1726
609736000 | 0.1896 | 193294 | 0.1735
609924000 | 0.1912 | 193324 | 0.1743
610112000 | 0.1928 | 193354 | 0.1751
610300000 | 0.1943 | 193384 | 0.1759
610489000 | 0.1957 | 193414 | 0.1767
610677000 | 0.197 | 193444 | 0.1775
610865000 | 0.1982 | 193474 | 0.1781
611053000 | 0.1994 | 193504 | 0.1789
611242000 | 0.2005 | 193534 | 0.1796
611430000 | 0.2016 | 193564 | 0.1803
611618000 | 0.2026 | 193594 | 0.1809
611807000 | 0.2036 | 193624 | 0.1817
611995000 | 0.2046 | 193654 | 0.1823
612183000 | 0.2056 | 193684 | 0.1829
612372000 | 0.2064 | 193714 | 0.1835
612560000 | 0.2074 | 193744 | 0.1841
612749000 | 0.2082 | 193774 | 0.1847
612937000 | 0.209 | 193804 | 0.1853
613126000 | 0.2098 | 193834 | 0.1858
613315000 | 0.2107 | 193864 | 0.1864
613503000 | 0.2114 | 193894 | 0.1869
613692000 | 0.2122 | 193924 | 0.1874
613881000 | 0.2129 | 193954 | 0.188
614069000 | 0.2136 | 193984 | 0.1885
614258000 | 0.2143 | 194014 | 0.189
614447000 | 0.215 | 194044 | 0.1895
614636000 | 0.2157 | 194074 | 0.19
614825000 | 0.2164 | 194104 | 0.1905
615014000 | 0.217 | 194134 | 0.1909
615202000 | 0.2176 | 194164 | 0.1914
615391000 | 0.2183 | 194194 | 0.1919
615580000 | 0.2189 | 194224 | 0.1923
615769000 | 0.2195 | 194254 | 0.1928
615958000 | 0.2201 | 194284 | 0.1932
616148000 | 0.2207 | 194314 | 0.1936
616337000 | 0.2213 | 194344 | 0.1941
616526000 | 0.2218 | 194374 | 0.1944
616715000 | 0.2224 | 194404 | 0.1949
616904000 | 0.223 | 194404 | 0.1914
617093000 | 0.2236 | 194434 | 0.1781
617283000 | 0.224 | 194464 | 0.1712
617472000 | 0.2245 | 194494 | 0.1651
617661000 | 0.2251 | 194524 | 0.1596
617850000 | 0.2255 | 194554 | 0.1546
618040000 | 0.226 | 194584 | 0.1498
618229000 | 0.2265 | 194614 | 0.1453
618419000 | 0.2269 | 194644 | 0.1411
618608000 | 0.2274 | 194674 | 0.1374
618798000 | 0.2279 | 194704 | 0.1337
618987000 | 0.2283 | 194734 | 0.1303
619177000 | 0.2287 | 194764 | 0.1273
619366000 | 0.2292 | 194794 | 0.1244
619556000 | 0.2259 | 194824 | 0.1217
619745000 | 0.2121 | 194854 | 0.1193
619935000 | 0.2048 | 194884 | 0.117
620125000 | 0.1983 | 194914 | 0.1149
620314000 | 0.1924 | 194944 | 0.113
620504000 | 0.187 | 194974 | 0.1111
620694000 | 0.182 | 195004 | 0.1095
620884000 | 0.1773 | 195004 | 0.1129
621073000 | 0.1728 | 195034 | 0.1224
621263000 | 0.1688 | 195064 | 0.1267
621453000 | 0.165 | 195094 | 0.13
621643000 | 0.1614 | 195124 | 0.1327
621833000 | 0.1582 | 195154 | 0.135
622023000 | 0.1552 | 195184 | 0.1373
622213000 | 0.1524 | 195214 | 0.1391
622403000 | 0.1499 | 195244 | 0.141
622593000 | 0.1476 | 195274 | 0.1426
622783000 | 0.1454 | 195304 | 0.1441
622973000 | 0.1433 | 195334 | 0.1456
623163000 | 0.1415 | 195364 | 0.1469
623354000 | 0.1397 | 195394 | 0.1482
623544000 | 0.1431 | 195424 | 0.1495
623734000 | 0.1528 | 195454 | 0.1508
623924000 | 0.1572 | 195484 | 0.1518
624114000 | 0.1606 | 195514 | 0.1528
624305000 | 0.1636 | 195544 | 0.1539
624495000 | 0.166 | 195574 | 0.1549
624685000 | 0.1683 | 195604 | 0.1559
624876000 | 0.1704 | 195634 | 0.1567
625066000 | 0.1723 | 195664 | 0.1577
625257000 | 0.1739 | 195694 | 0.1585
625447000 | 0.1755 | 195724 | 0.1593
625638000 | 0.177 | 195754 | 0.1601
625828000 | 0.1785 | 195784 | 0.1609
626019000 | 0.1798 | 195814 | 0.1617
626209000 | 0.181 | 195844 | 0.1624
626400000 | 0.1822 | 195874 | 0.1632
626591000 | 0.1834 | 195904 | 0.1639
626781000 | 0.1845 | 195934 | 0.1645
626972000 | 0.1856 | 195964 | 0.1652
627163000 | 0.1866 | 195994 | 0.1658
627354000 | 0.1876 | 196024 | 0.1664
627544000 | 0.1885 | 196054 | 0.1672
627735000 | 0.1894 | 196084 | 0.1678
627926000 | 0.1904 | 196114 | 0.1683
628117000 | 0.1913 | 196144 | 0.169
628308000 | 0.1921 | 196174 | 0.1695
628499000 | 0.1929 | 196204 | 0.1701
628690000 | 0.1937 | 196234 | 0.1707
628881000 | 0.1944 | 196264 | 0.1711
629072000 | 0.1952 | 196294 | 0.1718
629263000 | 0.1959 | 196324 | 0.1723
629454000 | 0.1967 | 196354 | 0.1729
629645000 | 0.1973 | 196384 | 0.1733
629836000 | 0.198 | 196414 | 0.1738
630028000 | 0.1986 | 196444 | 0.1743
630219000 | 0.1994 | 196474 | 0.1747
630410000 | 0.1999 | 196504 | 0.1752
630601000 | 0.2005 | 196534 | 0.1757
630793000 | 0.2012 | 196564 | 0.1762
630984000 | 0.2018 | 196594 | 0.1766
631175000 | 0.2023 | 196624 | 0.1771
631367000 | 0.2028 | 196654 | 0.1776
631558000 | 0.2034 | 196684 | 0.178
631750000 | 0.2039 | 196714 | 0.1785
631941000 | 0.2044 | 196744 | 0.1788
632133000 | 0.205 | 196774 | 0.1792
632324000 | 0.2055 | 196804 | 0.1797
632516000 | 0.206 | 196804 | 0.1762
632707000 | 0.2065 | 196834 | 0.163
632899000 | 0.207 | 196864 | 0.1563
633091000 | 0.2074 | 196894 | 0.1505
633282000 | 0.2079 | 196924 | 0.1451
633474000 | 0.2084 | 196954 | 0.1401
633666000 | 0.2089 | 196984 | 0.1356
633858000 | 0.2093 | 197014 | 0.1313
634050000 | 0.2097 | 197044 | 0.1273
634241000 | 0.2102 | 197074 | 0.1236
634433000 | 0.2107 | 197104 | 0.1201
634625000 | 0.2111 | 197134 | 0.1168
634817000 | 0.2115 | 197164 | 0.1138
635009000 | 0.2119 | 197194 | 0.111
635201000 | 0.2084 | 197224 | 0.1084
635393000 | 0.195 | 197254 | 0.1061
635585000 | 0.1878 | 197284 | 0.1038
635777000 | 0.1816 | 197314 | 0.1017
635969000 | 0.1758 | 197344 | 0.0999
636161000 | 0.1706 | 197374 | 0.0981
636354000 | 0.1656 | 197404 | 0.0964
636546000 | 0.161 | 197404 | 0.0998
636738000 | 0.1567 | 197434 | 0.1093
636930000 | 0.1527 | 197464 | 0.1135
637123000 | 0.149 | 197494 | 0.1166
637315000 | 0.1455 | 197524 | 0.1193
637507000 | 0.1423 | 197554 | 0.1217
637700000 | 0.1393 | 197584 | 0.1238
637892000 | 0.1366 | 197614 | 0.1257
638084000 | 0.1341 | 197644 | 0.1274
638277000 | 0.1317 | 197674 | 0.129
638469000 | 0.1295 | 197704 | 0.1306
638662000 | 0.1275 | 197734 | 0.132
638854000 | 0.1257 | 197764 | 0.1333
639047000 | 0.1239 | 197794 | 0.1345
639239000 | 0.1273 | 197824 | 0.1357
639432000 | 0.1369 | 197854 | 0.1369
639625000 | 0.1412 | 197884 | 0.138
639817000 | 0.1446 | 197914 | 0.139
640010000 | 0.1474 | 197944 | 0.14
640203000 | 0.1498 | 197974 | 0.141
640396000 | 0.152 | 198004 | 0.142
640588000 | 0.1539 | 198034 | 0.1429
640781000 | 0.1558 | 198064 | 0.1438
640974000 | 0.1575 | 198094 | 0.1446
641167000 | 0.159 | 198124 | 0.1455
641360000 | 0.1605 | 198154 | 0.1463
641553000 | 0.1619 | 198184 | 0.147
641746000 | 0.1632 | 198214 | 0.1478
641939000 | 0.1645 | 198244 | 0.1485
642132000 | 0.1657 | 198274 | 0.1492
642325000 | 0.1668 | 198304 | 0.15
642518000 | 0.1678 | 198334 | 0.1506
642711000 | 0.1688 | 198364 | 0.1513
642904000 | 0.1699 | 198394 | 0.152
643097000 | 0.1708 | 198424 | 0.1526
643290000 | 0.1717 | 198454 | 0.1532
643484000 | 0.1726 | 198484 | 0.1538
643677000 | 0.1735 | 198514 | 0.1545
643870000 | 0.1743 | 198544 | 0.1551
644064000 | 0.1751 | 198574 | 0.1555
644257000 | 0.1759 | 198604 | 0.1562
644450000 | 0.1767 | 198634 | 0.1567
644644000 | 0.1775 | 198664 | 0.1572
644837000 | 0.1781 | 198694 | 0.1577
645031000 | 0.1789 | 198724 | 0.1583
645224000 | 0.1796 | 198754 | 0.1588
645418000 | 0.1803 | 198784 | 0.1592
645611000 | 0.1809 | 198814 | 0.1597
645805000 | 0.1817 | 198844 | 0.1602
645998000 | 0.1823 | 198874 | 0.1607
646192000 | 0.1829 | 198904 | 0.1612
646386000 | 0.1835 | 198934 | 0.1617
646580000 | 0.1841 | 198964 | 0.1621
646773000 | 0.1847 | 198994 | 0.1626
646967000 | 0.1853 | 199024 | 0.163
647161000 | 0.1858 | 199054 | 0.1635
647355000 | 0.1864 | 199084 | 0.1639
647549000 | 0.1869 | 199114 | 0.1644
647742000 | 0.1874 | 199144 | 0.1647
647936000 | 0.188 | 199174 | 0.1651
648130000 | 0.1885 | 199204 | 0.1656
648324000 | 0.189 | 199204 | 0.1621
648518000 | 0.1895 | 199234 | 0.1491
648712000 | 0.19 | 199264 | 0.1426
648906000 | 0.1905 | 199294 | 0.1369
649101000 | 0.1909 | 199324 | 0.1317
649295000 | 0.1914 | 199354 | 0.1269
649489000 | 0.1919 | 199384 | 0.1225
649683000 | 0.1923 | 199414 | 0.1183
649877000 | 0.1928 | 199444 | 0.1144
650072000 | 0.1932 | 199474 | 0.1107
650266000 | 0.1936 | 199504 | 0.1074
650460000 | 0.1941 | 199534 | 0.1042
650654000 | 0.1944 | 199564 | 0.1012
650849000 | 0.1949 | 199594 | 0.0985
651043000 | 0.1914 | 199624 | 0.0959
651238000 | 0.1781 | 199654 | 0.0935
651432000 | 0.1712 | 199684 | 0.0913
651627000 | 0.1651 | 199714 | 0.0894
651821000 | 0.1596 | 199744 | 0.0874
652016000 | 0.1546 | 199774 | 0.0857
652210000 | 0.1498 | 199804 | 0.084
652405000 | 0.1453 | 199804 | 0.0876
652599000 | 0.1411 | 199834 | 0.0969
652794000 | 0.1374 | 199864 | 0.101
652989000 | 0.1337 | 199894 | 0.1042
653183000 | 0.1303 | 199924 | 0.1068
653378000 | 0.1273 | 199954 | 0.1091
653573000 | 0.1244 | 199984 | 0.1111
653768000 | 0.1217 | 200014 | 0.113
653962000 | 0.1193 | 200044 | 0.1147
654157000 | 0.117 | 200074 | 0.1163
654352000 | 0.1149 | 200104 | 0.1178
654547000 | 0.113 | 200134 | 0.1191
654742000 | 0.1111 | 200164 | 0.1205
654937000 | 0.1095 | 200194 | 0.1218
655132000 | 0.1129 | 200224 | 0.1229
655327000 | 0.1224 | 200254 | 0.124
655522000 | 0.1267 | 200284 | 0.1251
655717000 | 0.13 | 200314 | 0.1262
655912000 | 0.1327 | 200344 | 0.1272
656107000 | 0.135 | 200374 | 0.1281
656303000 | 0.1373 | 200404 | 0.129
656498000 | 0.1391 | 200434 | 0.1299
656693000 | 0.141 | 200464 | 0.1308
656888000 | 0.1426 | 200494 | 0.1316
657083000 | 0.1441 | 200524 | 0.1324
657279000 | 0.1456 | 200554 | 0.1332
657474000 | 0.1469 | 200584 | 0.1339
657669000 | 0.1482 | 200614 | 0.1347
657865000 | 0.1495 | 200644 | 0.1354
658060000 | 0.1508 | 200674 | 0.1362
658256000 | 0.1518 | 200704 | 0.1368
658451000 | 0.1528 | 200734 | 0.1375
658647000 | 0.1539 | 200764 | 0.1381
658842000 | 0.1549 | 200794 | 0.1389
659038000 | 0.1559 | 200824 | 0.1394
659233000 | 0.1567 | 200854 | 0.14
659429000 | 0.1577 | 200884 | 0.1407
659625000 | 0.1585 | 200914 | 0.1412
659820000 | 0.1593 | 200944 | 0.1418
660016000 | 0.1601 | 200974 | 0.1425
660212000 | 0.1609 | 201004 | 0.1429
660408000 | 0.1617 | 201034 | 0.1435
660603000 | 0.1624 | 201064 | 0.1441
660799000 | 0.1632 | 201094 | 0.1445
660995000 | 0.1639 | 201124 | 0.145
661191000 | 0.1645 | 201154 | 0.1455
661387000 | 0.1652 | 201184 | 0.1461
661583000 | 0.1658 | 201214 | 0.1465
661779000 | 0.1664 | 201244 | 0.147
661975000 | 0.1672 | 201274 | 0.1475
662171000 | 0.1678 | 201304 | 0.148
662367000 | 0.1683 | 201334 | 0.1484
662563000 | 0.169 | 201364 | 0.1489
662759000 | 0.1695 | 201394 | 0.1493
662956000 | 0.1701 | 201424 | 0.1497
663152000 | 0.1707 | 201454 | 0.1502
663348000 | 0.1711 | 201484 | 0.1506
663544000 | 0.1718 | 201514 | 0.151
663741000 | 0.1723 | 201544 | 0.1514
663937000 | 0.1729 | 201574 | 0.1519
664133000 | 0.1733 | 201604 | 0.1523
664330000 | 0.1738 | 201604 | 0.1499
664526000 | 0.1743 | 201634 | 0.1359
664723000 | 0.1747 | 201664 | 0.1295
664919000 | 0.1752 | 201694 | 0.124
665115000 | 0.1757 | 201724 | 0.119
665312000 | 0.1762 | 201754 | 0.1143
665509000 | 0.1766 | 201784 | 0.11
665705000 | 0.1771 | 201814 | 0.106
665902000 | 0.1776 | 201844 | 0.1022
666098000 | 0.178 | 201874 | 0.0986
666295000 | 0.1785 | 201904 | 0.0953
666492000 | 0.1788 | 201934 | 0.0922
666689000 | 0.1792 | 201964 | 0.0893
666885000 | 0.1797 | 201994 | 0.0866
667082000 | 0.1762 | 202024 | 0.0841
667279000 | 0.163 | 202054 | 0.0818
667476000 | 0.1563 | 202084 | 0.0797
667673000 | 0.1505 | 202114 | 0.0776
667870000 | 0.1451 | 202144 | 0.0758
668066000 | 0.1401 | 202174 | 0.0741
668263000 | 0.1356 | 202204 | 0.0725
668460000 | 0.1313 | 202204 | 0.0759
668657000 | 0.1273 | 202234 | 0.0853
668854000 | 0.1236 | 202264 | 0.0892
669052000 | 0.1201 | 202294 | 0.0923
669249000 | 0.1168 | 202324 | 0.0949
669446000 | 0.1138 | 202354 | 0.0971
669643000 | 0.111 | 202384 | 0.0992
669840000 | 0.1084 | 202414 | 0.101
670037000 | 0.1061 | 202444 | 0.1027
670235000 | 0.1038 | 202474 | 0.1042
670432000 | 0.1017 | 202504 | 0.1057
670629000 | 0.0999 | 202534 | 0.107
670827000 | 0.0981 | 202564 | 0.1084
671024000 | 0.0964 | 202594 | 0.1096
671221000 | 0.0998 | 202624 | 0.1107
671419000 | 0.1093 | 202654 | 0.1119
671616000 | 0.1135 | 202684 | 0.1129
671814000 | 0.1166 | 202714 | 0.114
672011000 | 0.1193 | 202744 | 0.115
672209000 | 0.1217 | 202774 | 0.1159
672406000 | 0.1238 | 202804 | 0.1168
672604000 | 0.1257 | 202834 | 0.1178
672801000 | 0.1274 | 202864 | 0.1186
672999000 | 0.129 | 202894 | 0.1195
673197000 | 0.1306 | 202924 | 0.1202
673394000 | 0.132 | 202954 | 0.121
673592000 | 0.1333 | 202984 | 0.1218
673790000 | 0.1345 | 203014 | 0.1224
673988000 | 0.1357 | 203044 | 0.1232
674186000 | 0.1369 | 203074 | 0.1239
674383000 | 0.138 | 203104 | 0.1245
674581000 | 0.139 | 203134 | 0.1253
674779000 | 0.14 | 203164 | 0.1259
674977000 | 0.141 | 203194 | 0.1265
675175000 | 0.142 | 203224 | 0.1271
675373000 | 0.1429 | 203254 | 0.1277
675571000 | 0.1438 | 203284 | 0.1283
675769000 | 0.1446 | 203314 | 0.1289
675967000 | 0.1455 | 203344 | 0.1295
676165000 | 0.1463 | 203374 | 0.13
676364000 | 0.147 | 203404 | 0.1306
676562000 | 0.1478 | 203434 | 0.1311
676760000 | 0.1485 | 203464 | 0.1317
676958000 | 0.1492 | 203494 | 0.1322
677157000 | 0.15 | 203524 | 0.1327
677355000 | 0.1506 | 203554 | 0.1333
677553000 | 0.1513 | 203584 | 0.1337
677752000 | 0.152 | 203614 | 0.1342
677950000 | 0.1526 | 203644 | 0.1347
678148000 | 0.1532 | 203674 | 0.1351
678347000 | 0.1538 | 203704 | 0.1356
678545000 | 0.1545 | 203734 | 0.136
678744000 | 0.1551 | 203764 | 0.1365
678942000 | 0.1555 | 203794 | 0.1369
679141000 | 0.1562 | 203824 | 0.1373
679340000 | 0.1567 | 203854 | 0.1378
679538000 | 0.1572 | 203884 | 0.1383
679737000 | 0.1577 | 203914 | 0.1387
679936000 | 0.1583 | 203944 | 0.1391
680134000 | 0.1588 | 203974 | 0.1395
680333000 | 0.1592 | 204004 | 0.1399
680532000 | 0.1597 | 204004 | 0.1364
680731000 | 0.1602 | 204034 | 0.1237
680929000 | 0.1607 | 204064 | 0.1175
681128000 | 0.1612 | 204094 | 0.1121
681327000 | 0.1617 | 204124 | 0.1072
681526000 | 0.1621 | 204154 | 0.1028
681725000 | 0.1626 | 204184 | 0.0985
681924000 | 0.163 | 204214 | 0.0946
682123000 | 0.1635 | 204244 | 0.091
682322000 | 0.1639 | 204274 | 0.0875
682521000 | 0.1644 | 204304 | 0.0842
682720000 | 0.1647 | 204334 | 0.0812
682920000 | 0.1651 | 204364 | 0.0785
683119000 | 0.1656 | 204394 | 0.0759
683318000 | 0.1621 | 204424 | 0.0734
683517000 | 0.1491 | 204454 | 0.0712
683716000 | 0.1426 | 204484 | 0.0691
683916000 | 0.1369 | 204514 | 0.0671
684115000 | 0.1317 | 204544 | 0.0652
684314000 | 0.1269 | 204574 | 0.0636
684514000 | 0.1225 | 204604 | 0.062
684713000 | 0.1183 | 204604 | 0.0654
684912000 | 0.1144 | 204634 | 0.0746
685112000 | 0.1107 | 204664 | 0.0786
685311000 | 0.1074 | 204694 | 0.0816
685511000 | 0.1042 | 204724 | 0.084
685710000 | 0.1012 | 204754 | 0.0862
685910000 | 0.0985 | 204784 | 0.0883
686109000 | 0.0959 | 204814 | 0.09
686309000 | 0.0935 | 204844 | 0.0916
686509000 | 0.0913 | 204874 | 0.0932
686708000 | 0.0894 | 204904 | 0.0946
686908000 | 0.0874 | 204934 | 0.0959
687108000 | 0.0857 | 204964 | 0.0972
687308000 | 0.084 | 204994 | 0.0984
687507000 | 0.0876 | 205024 | 0.0995
687707000 | 0.0969 | 205054 | 0.1006
687907000 | 0.101 | 205084 | 0.1016
688107000 | 0.1042 | 205114 | 0.1026
688307000 | 0.1068 | 205144 | 0.1036
688507000 | 0.1091 | 205174 | 0.1045
688707000 | 0.1111 | 205204 | 0.1054
688907000 | 0.113 | 205234 | 0.1063
689107000 | 0.1147 | 205264 | 0.107
689307000 | 0.1163 | 205294 | 0.1079
689507000 | 0.1178 | 205324 | 0.1087
689707000 | 0.1191 | 205354 | 0.1094
689907000 | 0.1205 | 205384 | 0.1102
690107000 | 0.1218 | 205414 | 0.1109
690307000 | 0.1229 | 205444 | 0.1116
690508000 | 0.124 | 205474 | 0.1124
690708000 | 0.1251 | 205504 | 0.113
690908000 | 0.1262 | 205534 | 0.1136
691109000 | 0.1272 | 205564 | 0.1143
691309000 | 0.1281 | 205594 | 0.1149
691509000 | 0.129 | 205624 | 0.1155
691710000 | 0.1299 | 205654 | 0.1162
691910000 | 0.1308 | 205684 | 0.1168
692111000 | 0.1316 | 205714 | 0.1174
692311000 | 0.1324 | 205744 | 0.1179
692512000 | 0.1332 | 205774 | 0.1185
692712000 | 0.1339 | 205804 | 0.119
692913000 | 0.1347 | 205834 | 0.1195
693113000 | 0.1354 | 205864 | 0.1201
693314000 | 0.1362 | 205894 | 0.1204
693515000 | 0.1368 | 205924 | 0.121
693715000 | 0.1375 | 205954 | 0.1215
693916000 | 0.1381 | 205984 | 0.1219
694117000 | 0.1389 | 206014 | 0.1225
694318000 | 0.1394 | 206044 | 0.1229
694518000 | 0.14 | 206074 | 0.1234
694719000 | 0.1407 | 206104 | 0.1239
694920000 | 0.1412 | 206134 | 0.1243
695121000 | 0.1418 | 206164 | 0.1248
695322000 | 0.1425 | 206194 | 0.1253
695523000 | 0.1429 | 206224 | 0.1257
695724000 | 0.1435 | 206254 | 0.1261
695925000 | 0.1441 | 206284 | 0.1266
696126000 | 0.1445 | 206314 | 0.1269
696327000 | 0.145 | 206344 | 0.1273
696528000 | 0.1455 | 206374 | 0.1278
696730000 | 0.1461 | 206404 | 0.1282
696931000 | 0.1465 | 206404 | 0.1246
697132000 | 0.147 | 206434 | 0.1121
697333000 | 0.1475 | 206464 | 0.106
697534000 | 0.148 | 206494 | 0.1008
697736000 | 0.1484 | 206524 | 0.0961
697937000 | 0.1489 | 206554 | 0.0917
698138000 | 0.1493 | 206584 | 0.0876
698340000 | 0.1497 | 206614 | 0.0838
698541000 | 0.1502 | 206644 | 0.0802
698743000 | 0.1506 | 206674 | 0.0769
698944000 | 0.151 | 206704 | 0.0737
699146000 | 0.1514 | 206734 | 0.0707
699347000 | 0.1519 | 206764 | 0.068
699549000 | 0.1523 | 206794 | 0.0653
699750000 | 0.1499 | 206824 | 0.063
699952000 | 0.1359 | 206854 | 0.0608
700154000 | 0.1295 | 206884 | 0.0587
700355000 | 0.124 | 206914 | 0.0567
700557000 | 0.119 | 206944 | 0.055
700759000 | 0.1143 | 206974 | 0.0532
700961000 | 0.11 | 207004 | 0.0517
701162000 | 0.106 | 207004 | 0.0552
701364000 | 0.1022 | 207034 | 0.0644
701566000 | 0.0986 | 207064 | 0.0681
701768000 | 0.0953 | 207094 | 0.0711
701970000 | 0.0922 | 207124 | 0.0736
702172000 | 0.0893 | 207154 | 0.0757
702374000 | 0.0866 | 207184 | 0.0776
702576000 | 0.0841 | 207214 | 0.0794
702778000 | 0.0818 | 207244 | 0.0809
702980000 | 0.0797 | 207274 | 0.0824
703182000 | 0.0776 | 207304 | 0.0838
703384000 | 0.0758 | 207334 | 0.0851
703586000 | 0.0741 | 207364 | 0.0864
703788000 | 0.0725 | 207394 | 0.0875
703990000 | 0.0759 | 207424 | 0.0887
704193000 | 0.0853 | 207454 | 0.0898
704395000 | 0.0892 | 207484 | 0.0908
704597000 | 0.0923 | 207514 | 0.0917
704799000 | 0.0949 | 207544 | 0.0927
705002000 | 0.0971 | 207574 | 0.0936
705204000 | 0.0992 | 207604 | 0.0945
705406000 | 0.101 | 207634 | 0.0955
705609000 | 0.1027 | 207664 | 0.0962
705811000 | 0.1042 | 207694 | 0.097
706014000 | 0.1057 | 207724 | 0.0977
706216000 | 0.107 | 207754 | 0.0985
706419000 | 0.1084 | 207784 | 0.0992
706621000 | 0.1096 | 207814 | 0.0999
706824000 | 0.1107 | 207844 | 0.1006
707027000 | 0.1119 | 207874 | 0.1013
707229000 | 0.1129 | 207904 | 0.102
707432000 | 0.114 | 207934 | 0.1026
707635000 | 0.115 | 207964 | 0.1032
707837000 | 0.1159 | 207994 | 0.1038
708040000 | 0.1168 | 208024 | 0.1045
708243000 | 0.1178 | 208054 | 0.1051
708446000 | 0.1186 | 208084 | 0.1057
708649000 | 0.1195 | 208114 | 0.1063
708852000 | 0.1202 | 208144 | 0.1069
709055000 | 0.121 | 208174 | 0.1074
709257000 | 0.1218 | 208204 | 0.1079
709460000 | 0.1224 | 208234 | 0.1084
709663000 | 0.1232 | 208264 | 0.109
709867000 | 0.1239 | 208294 | 0.1095
710070000 | 0.1245 | 208324 | 0.11
710273000 | 0.1253 | 208354 | 0.1106
710476000 | 0.1259 | 208384 | 0.1109
710679000 | 0.1265 | 208414 | 0.1115
710882000 | 0.1271 | 208444 | 0.1119
711085000 | 0.1277 | 208474 | 0.1123
711289000 | 0.1283 | 208504 | 0.1128
711492000 | 0.1289 | 208534 | 0.1133
711695000 | 0.1295 | 208564 | 0.1137
711899000 | 0.13 | 208594 | 0.1141
712102000 | 0.1306 | 208624 | 0.1145
712305000 | 0.1311 | 208654 | 0.115
712509000 | 0.1317 | 208684 | 0.1154
712712000 | 0.1322 | 208714 | 0.1158
712916000 | 0.1327 | 208744 | 0.116
713119000 | 0.1333 | 208774 | 0.1165
713323000 | 0.1337 | 208804 | 0.1169
713526000 | 0.1342 | 208804 | 0.1155
713730000 | 0.1347 | 208834 | 0.101
713934000 | 0.1351 | 208864 | 0.0951
714137000 | 0.1356 | 208894 | 0.09
714341000 | 0.136 | 208924 | 0.0855
714545000 | 0.1365 | 208954 | 0.0812
714749000 | 0.1369 | 208984 | 0.0772
714952000 | 0.1373 | 209014 | 0.0734
715156000 | 0.1378 | 209044 | 0.07
715360000 | 0.1383 | 209074 | 0.0667
715564000 | 0.1387 | 209104 | 0.0636
715768000 | 0.1391 | 209134 | 0.0608
715972000 | 0.1395 | 209164 | 0.058
716176000 | 0.1399 | 209194 | 0.0555
716380000 | 0.1364 | 209224 | 0.0532
716584000 | 0.1237 | 209254 | 0.051
716788000 | 0.1175 | 209284 | 0.049
716992000 | 0.1121 | 209314 | 0.0471
717196000 | 0.1072 | 209344 | 0.0453
717400000 | 0.1028 | 209374 | 0.0436
717604000 | 0.0985 | 209404 | 0.0421
717808000 | 0.0946 | 209404 | 0.0456
718013000 | 0.091 | 209434 | 0.0547
718217000 | 0.0875 | 209464 | 0.0584
718421000 | 0.0842 | 209494 | 0.0613
718625000 | 0.0812 | 209524 | 0.0636
718830000 | 0.0785 | 209554 | 0.0658
719034000 | 0.0759 | 209584 | 0.0676
719239000 | 0.0734 | 209614 | 0.0695
719443000 | 0.0712 | 209644 | 0.0709
719647000 | 0.0691 | 209674 | 0.0723
719852000 | 0.0671 | 209704 | 0.0737
720056000 | 0.0652 | 209734 | 0.0751
720261000 | 0.0636 | 209764 | 0.0762
720466000 | 0.062 | 209794 | 0.0774
720670000 | 0.0654 | 209824 | 0.0786
720875000 | 0.0746 | 209854 | 0.0796
721079000 | 0.0786 | 209884 | 0.0805
721284000 | 0.0816 | 209914 | 0.0816
721489000 | 0.084 | 209944 | 0.0825
721693000 | 0.0862 | 209974 | 0.0833
721898000 | 0.0883 | 210004 | 0.0842
722103000 | 0.09 | 210034 | 0.0851
722308000 | 0.0916 | 210064 | 0.0858
722513000 | 0.0932 | 210094 | 0.0867
722718000 | 0.0946 | 210124 | 0.0875
722922000 | 0.0959 | 210154 | 0.0882
723127000 | 0.0972 | 210184 | 0.0889
723332000 | 0.0984 | 210214 | 0.0895
723537000 | 0.0995 | 210244 | 0.0903
723742000 | 0.1006 | 210274 | 0.0909
723947000 | 0.1016 | 210304 | 0.0916
724152000 | 0.1026 | 210334 | 0.0922
724358000 | 0.1036 | 210364 | 0.0928
724563000 | 0.1045 | 210394 | 0.0934
724768000 | 0.1054 | 210424 | 0.094
724973000 | 0.1063 | 210454 | 0.0945
725178000 | 0.107 | 210484 | 0.0952
725384000 | 0.1079 | 210514 | 0.0957
725589000 | 0.1087 | 210544 | 0.0962
725794000 | 0.1094 | 210574 | 0.0968
726000000 | 0.1102 | 210604 | 0.0973
726205000 | 0.1109 | 210634 | 0.0978
726410000 | 0.1116 | 210664 | 0.0983
726616000 | 0.1124 | 210694 | 0.0989
726821000 | 0.113 | 210724 | 0.0993
727027000 | 0.1136 | 210754 | 0.0997
727232000 | 0.1143 | 210784 | 0.1003
727438000 | 0.1149 | 210814 | 0.1008
727644000 | 0.1155 | 210844 | 0.1012
727849000 | 0.1162 | 210874 | 0.1017
728055000 | 0.1168 | 210904 | 0.1021
728260000 | 0.1174 | 210934 | 0.1026
728466000 | 0.1179 | 210964 | 0.103
728672000 | 0.1185 | 210994 | 0.1034
728878000 | 0.119 | 211024 | 0.1038
729084000 | 0.1195 | 211054 | 0.1043
729289000 | 0.1201 | 211084 | 0.1047
729495000 | 0.1204 | 211114 | 0.105
729701000 | 0.121 | 211144 | 0.1055
729907000 | 0.1215 | 211174 | 0.1058
730113000 | 0.1219 | 211204 | 0.1062
730319000 | 0.1225 | 211204 | 0.1025
730525000 | 0.1229 | 211234 | 0.0903
730731000 | 0.1234 | 211264 | 0.0846
730937000 | 0.1239 | 211294 | 0.0796
731143000 | 0.1243 | 211324 | 0.0752
731349000 | 0.1248 | 211354 | 0.0709
731555000 | 0.1253 | 211384 | 0.0671
731762000 | 0.1257 | 211414 | 0.0635
731968000 | 0.1261 | 211444 | 0.0602
732174000 | 0.1266 | 211474 | 0.057
732380000 | 0.1269 | 211504 | 0.054
732587000 | 0.1273 | 211534 | 0.0512
732793000 | 0.1278 | 211564 | 0.0485
732999000 | 0.1282 | 211594 | 0.0461
733206000 | 0.1246 | 211624 | 0.0438
733412000 | 0.1121 | 211654 | 0.0417
733619000 | 0.106 | 211684 | 0.0397
733825000 | 0.1008 | 211714 | 0.0379
734032000 | 0.0961 | 211744 | 0.0361
734238000 | 0.0917 | 211774 | 0.0345
734445000 | 0.0876 | 211804 | 0.0329
734651000 | 0.0838 | 211804 | 0.0366
734858000 | 0.0802 | 211834 | 0.0455
735065000 | 0.0769 | 211864 | 0.0491
735271000 | 0.0737 | 211894 | 0.052
735478000 | 0.0707 | 211924 | 0.0543
735685000 | 0.068 | 211954 | 0.0563
735891000 | 0.0653 | 211984 | 0.0582
736098000 | 0.063 | 212014 | 0.0599
736305000 | 0.0608 | 212044 | 0.0615
736512000 | 0.0587 | 212074 | 0.0629
736719000 | 0.0567 | 212104 | 0.0643
736926000 | 0.055 | 212134 | 0.0656
737133000 | 0.0532 | 212164 | 0.0668
737340000 | 0.0517 | 212194 | 0.0679
737547000 | 0.0552 | 212224 | 0.069
737754000 | 0.0644 | 212254 | 0.0701
737961000 | 0.0681 | 212284 | 0.0712
738168000 | 0.0711 | 212314 | 0.0721
738375000 | 0.0736 | 212344 | 0.0731
738582000 | 0.0757 | 212374 | 0.074
738789000 | 0.0776 | 212404 | 0.0749
738996000 | 0.0794 | 212434 | 0.0758
739204000 | 0.0809 | 212464 | 0.0767
739411000 | 0.0824 | 212494 | 0.0776
739618000 | 0.0838 | 212524 | 0.0783
739825000 | 0.0851 | 212554 | 0.0791
740033000 | 0.0864 | 212584 | 0.0799
740240000 | 0.0875 | 212614 | 0.0806
740447000 | 0.0887 | 212644 | 0.0813
740655000 | 0.0898 | 212674 | 0.082
740862000 | 0.0908 | 212704 | 0.0827
741070000 | 0.0917 | 212734 | 0.0834
741277000 | 0.0927 | 212764 | 0.0841
741485000 | 0.0936 | 212794 | 0.0846
741692000 | 0.0945 | 212824 | 0.0853
741900000 | 0.0955 | 212854 | 0.086
742108000 | 0.0962 | 212884 | 0.0866
742315000 | 0.097 | 212914 | 0.0871
742523000 | 0.0977 | 212944 | 0.0876
742731000 | 0.0985 | 212974 | 0.0883
742939000 | 0.0992 | 213004 | 0.0888
743146000 | 0.0999 | 213034 | 0.0893
743354000 | 0.1006 | 213064 | 0.0898
743562000 | 0.1013 | 213094 | 0.0904
743770000 | 0.102 | 213124 | 0.0909
743978000 | 0.1026 | 213154 | 0.0914
744186000 | 0.1032 | 213184 | 0.0918
744394000 | 0.1038 | 213214 | 0.0922
744602000 | 0.1045 | 213244 | 0.0927
744810000 | 0.1051 | 213274 | 0.0932
745018000 | 0.1057 | 213304 | 0.0937
745226000 | 0.1063 | 213334 | 0.0941
745434000 | 0.1069 | 213364 | 0.0946
745642000 | 0.1074 | 213394 | 0.0949
745850000 | 0.1079 | 213424 | 0.0954
746058000 | 0.1084 | 213454 | 0.0958
746267000 | 0.109 | 213484 | 0.0961
746475000 | 0.1095 | 213514 | 0.0966
746683000 | 0.11 | 213544 | 0.097
746892000 | 0.1106 | 213574 | 0.0973
747100000 | 0.1109 | 213604 | 0.0978
747308000 | 0.1115 | 213604 | 0.0946
747517000 | 0.1119 | 213634 | 0.082
747725000 | 0.1123 | 213664 | 0.0763
747934000 | 0.1128 | 213694 | 0.0715
748142000 | 0.1133 | 213724 | 0.0671
748351000 | 0.1137 | 213754 | 0.0631
748559000 | 0.1141 | 213784 | 0.0593
748768000 | 0.1145 | 213814 | 0.0557
748976000 | 0.115 | 213844 | 0.0523
749185000 | 0.1154 | 213874 | 0.0492
749394000 | 0.1158 | 213904 | 0.0464
749602000 | 0.116 | 213934 | 0.0435
749811000 | 0.1165 | 213964 | 0.0409
750020000 | 0.1169 | 213994 | 0.0385
750229000 | 0.1155 | 214024 | 0.0362
750438000 | 0.101 | 214054 | 0.0341
750646000 | 0.0951 | 214084 | 0.0321
750855000 | 0.09 | 214114 | 0.0302
751064000 | 0.0855 | 214144 | 0.0283
751273000 | 0.0812 | 214174 | 0.0267
751482000 | 0.0772 | 214204 | 0.0252
751691000 | 0.0734 | 214204 | 0.0287
751900000 | 0.07 | 214234 | 0.0376
752109000 | 0.0667 | 214264 | 0.0412
752318000 | 0.0636 | 214294 | 0.0439
752527000 | 0.0608 | 214324 | 0.0461
752736000 | 0.058 | 214354 | 0.0481
752946000 | 0.0555 | 214384 | 0.0499
753155000 | 0.0532 | 214414 | 0.0515
753364000 | 0.051 | 214444 | 0.0529
753573000 | 0.049 | 214474 | 0.0544
753783000 | 0.0471 | 214504 | 0.0556
753992000 | 0.0453 | 214534 | 0.0569
754201000 | 0.0436 | 214564 | 0.058
754411000 | 0.0421 | 214594 | 0.0591
754620000 | 0.0456 | 214624 | 0.0601
754829000 | 0.0547 | 214654 | 0.0612
755039000 | 0.0584 | 214684 | 0.0621
755248000 | 0.0613 | 214714 | 0.063
755458000 | 0.0636 | 214744 | 0.0639
755667000 | 0.0658 | 214774 | 0.0647
755877000 | 0.0676 | 214804 | 0.0656
756086000 | 0.0695 | 214834 | 0.0664
756296000 | 0.0709 | 214864 | 0.0671
756506000 | 0.0723 | 214894 | 0.0679
756715000 | 0.0737 | 214924 | 0.0686
756925000 | 0.0751 | 214954 | 0.0693
757135000 | 0.0762 | 214984 | 0.07
757345000 | 0.0774 | 215014 | 0.0707
757554000 | 0.0786 | 215044 | 0.0714
757764000 | 0.0796 | 215074 | 0.072
757974000 | 0.0805 | 215104 | 0.0726
758184000 | 0.0816 | 215134 | 0.0732
758394000 | 0.0825 | 215164 | 0.0739
758604000 | 0.0833 | 215194 | 0.0745
758814000 | 0.0842 | 215224 | 0.075
759024000 | 0.0851 | 215254 | 0.0756
759234000 | 0.0858 | 215284 | 0.0763
759444000 | 0.0867 | 215314 | 0.0768
759654000 | 0.0875 | 215344 | 0.0772
759864000 | 0.0882 | 215374 | 0.0778
760074000 | 0.0889 | 215404 | 0.0783
760284000 | 0.0895 | 215434 | 0.0788
760495000 | 0.0903 | 215464 | 0.0794
760705000 | 0.0909 | 215494 | 0.0798
760915000 | 0.0916 | 215524 | 0.0802
761125000 | 0.0922 | 215554 | 0.0807
761336000 | 0.0928 | 215584 | 0.0812
761546000 | 0.0934 | 215614 | 0.0817
761757000 | 0.094 | 215644 | 0.0821
761967000 | 0.0945 | 215674 | 0.0826
762177000 | 0.0952 | 215704 | 0.0831
762388000 | 0.0957 | 215734 | 0.0834
762598000 | 0.0962 | 215764 | 0.0839
762809000 | 0.0968 | 215794 | 0.0843
763020000 | 0.0973 | 215824 | 0.0846
763230000 | 0.0978 | 215854 | 0.0851
763441000 | 0.0983 | 215884 | 0.0855
763651000 | 0.0989 | 215914 | 0.0859
763862000 | 0.0993 | 215944 | 0.0862
764073000 | 0.0997 | 215974 | 0.0867
764284000 | 0.1003 | 216004 | 0.0871
764494000 | 0.1008 | 216004 | 0.0837
764705000 | 0.1012 | 216034 | 0.0715
764916000 | 0.1017 | 216064 | 0.066
765127000 | 0.1021 | 216094 | 0.0613
765338000 | 0.1026 | 216124 | 0.057
765549000 | 0.103 | 216154 | 0.0532
765760000 | 0.1034 | 216184 | 0.0494
765971000 | 0.1038 | 216214 | 0.0461
766182000 | 0.1043 | 216244 | 0.0428
766393000 | 0.1047 | 216274 | 0.0398
766604000 | 0.105 | 216304 | 0.037
766815000 | 0.1055 | 216334 | 0.0343
767026000 | 0.1058 | 216364 | 0.0318
767237000 | 0.1062 | 216394 | 0.0294
767449000 | 0.1025 | 216424 | 0.0273
767660000 | 0.0903 | 216454 | 0.0252
767871000 | 0.0846 | 216484 | 0.0233
768082000 | 0.0796 | 216514 | 0.0215
768294000 | 0.0752 | 216544 | 0.0198
768505000 | 0.0709 | 216574 | 0.0182
768716000 | 0.0671 | 216604 | 0.0167
768928000 | 0.0635 | 216604 | 0.0204
769139000 | 0.0602 | 216634 | 0.0291
769350000 | 0.057 | 216664 | 0.0326
769562000 | 0.054 | 216694 | 0.0352
769773000 | 0.0512 | 216724 | 0.0374
769985000 | 0.0485 | 216754 | 0.0393
770197000 | 0.0461 | 216784 | 0.0409
770408000 | 0.0438 | 216814 | 0.0427
770620000 | 0.0417 | 216844 | 0.0441
770831000 | 0.0397 | 216874 | 0.0454
771043000 | 0.0379 | 216904 | 0.0468
771255000 | 0.0361 | 216934 | 0.0479
771467000 | 0.0345 | 216964 | 0.049
771678000 | 0.0329 | 216994 | 0.0502
771890000 | 0.0366 | 217024 | 0.0511
772102000 | 0.0455 | 217054 | 0.0521
772314000 | 0.0491 | 217084 | 0.053
772526000 | 0.052 | 217114 | 0.0539
772738000 | 0.0543 | 217144 | 0.0547
772949000 | 0.0563 | 217174 | 0.0556
773161000 | 0.0582 | 217204 | 0.0565
773373000 | 0.0599 | 217234 | 0.0572
773585000 | 0.0615 | 217264 | 0.058
773797000 | 0.0629 | 217294 | 0.0587
774010000 | 0.0643 | 217324 | 0.0595
774222000 | 0.0656 | 217354 | 0.0602
774434000 | 0.0668 | 217384 | 0.0608
774646000 | 0.0679 | 217414 | 0.0614
774858000 | 0.069 | 217444 | 0.0621
775070000 | 0.0701 | 217474 | 0.0628
775283000 | 0.0712 | 217504 | 0.0634
775495000 | 0.0721 | 217534 | 0.064
775707000 | 0.0731 | 217564 | 0.0645
775920000 | 0.074 | 217594 | 0.0651
776132000 | 0.0749 | 217624 | 0.0657
776344000 | 0.0758 | 217654 | 0.0662
776557000 | 0.0767 | 217684 | 0.0667
776769000 | 0.0776 | 217714 | 0.0674
776982000 | 0.0783 | 217744 | 0.0679
777194000 | 0.0791 | 217774 | 0.0683
777407000 | 0.0799 | 217804 | 0.0689
777619000 | 0.0806 | 217834 | 0.0693
777832000 | 0.0813 | 217864 | 0.0698
778045000 | 0.082 | 217894 | 0.0703
778257000 | 0.0827 | 217924 | 0.0708
778470000 | 0.0834 | 217954 | 0.0712
778683000 | 0.0841 | 217984 | 0.0717
778895000 | 0.0846 | 218014 | 0.0722
779108000 | 0.0853 | 218044 | 0.0727
779321000 | 0.086 | 218074 | 0.073
779534000 | 0.0866 | 218104 | 0.0734
779747000 | 0.0871 | 218134 | 0.0739
779960000 | 0.0876 | 218164 | 0.0742
780173000 | 0.0883 | 218194 | 0.0748
780386000 | 0.0888 | 218224 | 0.0751
780599000 | 0.0893 | 218254 | 0.0756
780812000 | 0.0898 | 218284 | 0.0759
781025000 | 0.0904 | 218314 | 0.0763
781238000 | 0.0909 | 218344 | 0.0767
781451000 | 0.0914 | 218374 | 0.0772
781664000 | 0.0918 | 218404 | 0.0775
781877000 | 0.0922 | 218404 | 0.0739
782091000 | 0.0927 | 218434 | 0.062
782304000 | 0.0932 | 218464 | 0.0566
782517000 | 0.0937 | 218494 | 0.0521
782730000 | 0.0941 | 218524 | 0.0479
782944000 | 0.0946 | 218554 | 0.0442
783157000 | 0.0949 | 218584 | 0.0406
783370000 | 0.0954 | 218614 | 0.0372
783584000 | 0.0958 | 218644 | 0.0342
783797000 | 0.0961 | 218674 | 0.0312
784011000 | 0.0966 | 218704 | 0.0285
784224000 | 0.097 | 218734 | 0.0259
784438000 | 0.0973 | 218764 | 0.0234
784651000 | 0.0978 | 218794 | 0.0212
784865000 | 0.0946 | 218824 | 0.019
785079000 | 0.082 | 218854 | 0.017
785292000 | 0.0763 | 218884 | 0.0152
785506000 | 0.0715 | 218914 | 0.0134
785720000 | 0.0671 | 218944 | 0.0118
785933000 | 0.0631 | 218974 | 0.0102
786147000 | 0.0593 | 218977 | 0.01
786361000 | 0.0557
786575000 | 0.0523
786789000 | 0.0492
787002000 | 0.0464
787216000 | 0.0435
787430000 | 0.0409
787644000 | 0.0385
787858000 | 0.0362
788072000 | 0.0341
788286000 | 0.0321
788500000 | 0.0302
788715000 | 0.0283
788929000 | 0.0267
789143000 | 0.0252
789357000 | 0.0287
789571000 | 0.0376
789785000 | 0.0412
790000000 | 0.0439
790214000 | 0.0461
790428000 | 0.0481
790643000 | 0.0499
790857000 | 0.0515
791072000 | 0.0529
791286000 | 0.0544
791500000 | 0.0556
791715000 | 0.0569
791929000 | 0.058
792144000 | 0.0591
792359000 | 0.0601
792573000 | 0.0612
792788000 | 0.0621
793003000 | 0.063
793217000 | 0.0639
793432000 | 0.0647
793647000 | 0.0656
793862000 | 0.0664
794076000 | 0.0671
794291000 | 0.0679
794506000 | 0.0686
794721000 | 0.0693
794936000 | 0.07
795151000 | 0.0707
795366000 | 0.0714
795581000 | 0.072
795796000 | 0.0726
796011000 | 0.0732
796226000 | 0.0739
796442000 | 0.0745
796657000 | 0.075
796872000 | 0.0756
797087000 | 0.0763
797303000 | 0.0768
797518000 | 0.0772
797733000 | 0.0778
797949000 | 0.0783
798164000 | 0.0788
798379000 | 0.0794
798595000 | 0.0798
798810000 | 0.0802
799026000 | 0.0807
799241000 | 0.0812
799457000 | 0.0817
799673000 | 0.0821
799888000 | 0.0826
800104000 | 0.0831
800320000 | 0.0834
800535000 | 0.0839
800751000 | 0.0843
800967000 | 0.0846
801183000 | 0.0851
801399000 | 0.0855
801615000 | 0.0859
801830000 | 0.0862
802046000 | 0.0867
802262000 | 0.0871
802478000 | 0.0837
802694000 | 0.0715
802910000 | 0.066
803126000 | 0.0613
803343000 | 0.057
803559000 | 0.0532
803775000 | 0.0494
803991000 | 0.0461
804207000 | 0.0428
804424000 | 0.0398
804640000 | 0.037
804856000 | 0.0343
805072000 | 0.0318
805289000 | 0.0294
805505000 | 0.0273
805722000 | 0.0252
805938000 | 0.0233
806155000 | 0.0215
806371000 | 0.0198
806588000 | 0.0182
806804000 | 0.0167
807021000 | 0.0204
807237000 | 0.0291
807454000 | 0.0326
807671000 | 0.0352
807887000 | 0.0374
808104000 | 0.0393
808321000 | 0.0409
808538000 | 0.0427
808754000 | 0.0441
808971000 | 0.0454
809188000 | 0.0468
809405000 | 0.0479
809622000 | 0.049
809839000 | 0.0502
810056000 | 0.0511
810273000 | 0.0521
810490000 | 0.053
810707000 | 0.0539
810924000 | 0.0547
811141000 | 0.0556
811359000 | 0.0565
811576000 | 0.0572
811793000 | 0.058
812010000 | 0.0587
812228000 | 0.0595
812445000 | 0.0602
812662000 | 0.0608
812880000 | 0.0614
813097000 | 0.0621
813314000 | 0.0628
813532000 | 0.0634
813749000 | 0.064
813967000 | 0.0645
814185000 | 0.0651
814402000 | 0.0657
814620000 | 0.0662
814837000 | 0.0667
815055000 | 0.0674
815273000 | 0.0679
815491000 | 0.0683
815708000 | 0.0689
815926000 | 0.0693
816144000 | 0.0698
816362000 | 0.0703
816580000 | 0.0708
816798000 | 0.0712
817016000 | 0.0717
817234000 | 0.0722
817452000 | 0.0727
817670000 | 0.073
817888000 | 0.0734
818106000 | 0.0739
818324000 | 0.0742
818542000 | 0.0748
818760000 | 0.0751
818979000 | 0.0756
819197000 | 0.0759
819415000 | 0.0763
819633000 | 0.0767
819852000 | 0.0772
820070000 | 0.0775
820289000 | 0.0739
820507000 | 0.062
820725000 | 0.0566
820944000 | 0.0521
821162000 | 0.0479
821381000 | 0.0442
821599000 | 0.0406
821818000 | 0.0372
822037000 | 0.0342
822255000 | 0.0312
822474000 | 0.0285
822693000 | 0.0259
822911000 | 0.0234
823130000 | 0.0212
823349000 | 0.019
823568000 | 0.017
823787000 | 0.0152
824005000 | 0.0134
824224000 | 0.0118
824443000 | 0.0102
824662000 | 0.01