## Sheet1
mode | pulse_start_s | pulse_end_s | relax_end_s | delta_E_tau_V | delta_E_s_V | pulse_time_s | voltage_start_V | D_cm2_s
charge | 63.88506 | 96635.17705 | 300935.2 | 0.1138 | 0.0865 | 1800 | 0.1333 | 4.086818e-12
charge | 300935.2 | 394836.469 | 750336.469 | 0.0885 | 0.0767 | 1800 | 0.2198 | 5.313024e-12
charge | 750336.469 | 894637.8 | 1401337.8 | 0.0957 | 0.0791 | 1800 | 0.2965 | 4.832443e-12
charge | 1401337.8 | 1596039.1 | 2253939.1 | 0.1014 | 0.0803 | 1800 | 0.3756 | 4.436013e-12
charge | 2253939.1 | 2499040.3 | 3308140.3 | 0.1053 | 0.0802 | 1800 | 0.4559 | 4.103265e-12
charge | 3308140.3 | 3603641.6 | 4563941.6 | 0.11 | 0.0814 | 1800 | 0.5361 | 3.873478e-12
charge | 4563941.6 | 4909842.9 | 6021342.9 | 0.1116 | 0.078 | 1800 | 0.6175 | 3.455401e-12
charge | 6021342.9 | 6417644.2 | 7680344.2 | 0.1117 | 0.0724 | 1800 | 0.6955 | 2.971724e-12
charge | 7680344.2 | 8127045.5 | 9540945.5 | 0.1123 | 0.0664 | 1800 | 0.7679 | 2.472944e-12
charge | 9540945.5 | 10038000 | 11603200 | 0.1133 | 0.061 | 1800 | 0.8343 | 2.050395e-12
charge | 11603200 | 12150700 | 13867100 | 0.1134 | 0.0552 | 1800 | 0.8953 | 1.67606e-12
charge | 13867100 | 14465000 | 16332600 | 0.1176 | 0.0533 | 1800 | 0.9505 | 1.453039e-12
charge | 16332600 | 16980900 | 18999700 | 0.1189 | 0.0509 | 1800 | 1.0038 | 1.296312e-12
charge | 18999700 | 19698400 | 21868300 | 0.1218 | 0.0499 | 1800 | 1.0547 | 1.187255e-12
charge | 21868300 | 22617500 | 24938600 | 0.1257 | 0.0508 | 1800 | 1.1046 | 1.155299e-12
charge | 24938600 | 25738200 | 28210500 | 0.131 | 0.0532 | 1800 | 1.1554 | 1.16659e-12
charge | 28210500 | 29060400 | 31684000 | 0.1371 | 0.0562 | 1800 | 1.2086 | 1.188599e-12
charge | 31684000 | 32584300 | 35359100 | 0.1432 | 0.0599 | 1800 | 1.2648 | 1.237671e-12
charge | 35359100 | 36309800 | 39235800 | 0.149 | 0.0613 | 1800 | 1.3247 | 1.197253e-12
charge | 39235800 | 40236900 | 43314100 | 0.155 | 0.065 | 1800 | 1.386 | 1.243944e-12
charge | 43314100 | 44365700 | 47594100 | 0.1603 | 0.0686 | 1800 | 1.451 | 1.295444e-12
charge | 47594100 | 48696000 | 52075700 | 0.1644 | 0.0709 | 1800 | 1.5196 | 1.315608e-12
charge | 52075700 | 53228000 | 56758800 | 0.1643 | 0.0725 | 1800 | 1.5905 | 1.377332e-12
charge | 56758800 | 57961600 | 61643600 | 0.1639 | 0.0749 | 1800 | 1.663 | 1.477214e-12
charge | 61643600 | 62896700 | 66730000 | 0.1612 | 0.0739 | 1800 | 1.7379 | 1.486608e-12
charge | 66730000 | 68033500 | 72017900 | 0.1601 | 0.0712 | 1800 | 1.8118 | 1.398991e-12
charge | 72017900 | 73371900 | 77507500 | 0.1598 | 0.0694 | 1800 | 1.883 | 1.334145e-12
charge | 77507500 | 78911900 | 83198700 | 0.161 | 0.0689 | 1800 | 1.9524 | 1.295461e-12
charge | 83198700 | 84653400 | 89091400 | 0.1573 | 0.067 | 1800 | 2.0213 | 1.283305e-12
charge | 89091400 | 90596600 | 95185900 | 0.1488 | 0.0575 | 1800 | 2.0883 | 1.056252e-12
charge | 95185900 | 96741400 | 101482000 | 0.1427 | 0.0562 | 1800 | 2.1458 | 1.097141e-12
charge | 101482000 | 103088000 | 107980000 | 0.1295 | 0.048 | 1800 | 2.202 | 9.718082e-13
charge | 107980000 | 109636000 | 114679000 | 0.1261 | 0.0473 | 1800 | 2.25 | 9.952444e-13
charge | 114679000 | 116386000 | 121580000 | 0.1196 | 0.036 | 1800 | 2.2973 | 6.408852e-13
charge | 121580000 | 123337000 | 128682000 | 0.1201 | 0.0154 | 1800 | 2.3333 | 1.163036e-13
charge | 128682000 | 130490000 | 135986000 | 0.138 | 0.0297 | 1800 | 2.3487 | 3.276365e-13
charge | 135986000 | 137844000 | 143492000 | 0.1436 | 0.0294 | 1800 | 2.3784 | 2.964991e-13
charge | 143492000 | 145400000 | 151199000 | 0.1516 | 0.0333 | 1800 | 2.4078 | 3.412932e-13
charge | 151199000 | 153158000 | 159108000 | 0.156 | 0.0232 | 1800 | 2.4411 | 1.56446e-13
charge | 159108000 | 161117000 | 167218000 | 0.1684 | 0.0267 | 1800 | 2.4643 | 1.778181e-13
charge | 167218000 | 169278000 | 175531000 | 0.1785 | 0.0264 | 1800 | 2.491 | 1.54728e-13
charge | 175531000 | 177641000 | 184044000 | 0.2339 | 0.0211 | 1800 | 2.4646 | 5.756282e-14
charge | 184044000 | 186205000 | 192760000 | 0.2433 | 0.0633 | 1800 | 2.4857 | 4.788074e-13
charge | 192760000 | 194970000 | 201677000 | 0.2138 | 0.035 | 1800 | 2.549 | 1.895651e-13
charge | 201677000 | 203938000 | 210795000 | 0.2144 | 0.0349 | 1800 | 2.584 | 1.874299e-13
charge | 210795000 | 213107000 | 220115000 | 0.2151 | 0.0316 | 1800 | 2.6189 | 1.52662e-13
discharge | 222477000 | 225077000 | 226781000 | 0.6664 | 0.6061 | 1800 | 3.0081 | 5.851352e-12
discharge | 226781000 | 234473000 | 237843000 | 0.3789 | 0.2727 | 1800 | 2.402 | 3.664027e-12
discharge | 237843000 | 244066000 | 248935000 | 0.3757 | 0.2561 | 1800 | 2.1293 | 3.286808e-12
discharge | 248935000 | 253855000 | 261265000 | 0.3688 | 0.2546 | 1800 | 1.8732 | 3.371107e-12
discharge | 261265000 | 263841000 | 271398000 | 0.2023 | 0.1721 | 1800 | 1.6186 | 5.119265e-12
discharge | 271398000 | 274024000 | 281727000 | 0.1855 | 0.1505 | 1800 | 1.4465 | 4.656105e-12
discharge | 281727000 | 284404000 | 292253000 | 0.1633 | 0.1196 | 1800 | 1.296 | 3.794265e-12
discharge | 292253000 | 294980000 | 302976000 | 0.1436 | 0.0928 | 1800 | 1.1764 | 2.954097e-12
discharge | 302976000 | 305754000 | 313896000 | 0.1328 | 0.0773 | 1800 | 1.0836 | 2.396627e-12
discharge | 313896000 | 316724000 | 325012000 | 0.1266 | 0.0658 | 1800 | 1.0063 | 1.91083e-12
discharge | 325012000 | 327891000 | 336325000 | 0.1226 | 0.0571 | 1800 | 0.9405 | 1.534366e-12
discharge | 336325000 | 339254000 | 347836000 | 0.1194 | 0.0509 | 1800 | 0.8834 | 1.285478e-12
discharge | 347836000 | 350815000 | 359543000 | 0.1173 | 0.0476 | 1800 | 0.8325 | 1.164811e-12
discharge | 359543000 | 362572000 | 371446000 | 0.1146 | 0.0438 | 1800 | 0.7849 | 1.033277e-12
discharge | 371446000 | 374526000 | 383547000 | 0.112 | 0.0413 | 1800 | 0.7411 | 9.618374e-13
discharge | 383547000 | 386677000 | 395844000 | 0.1088 | 0.0384 | 1800 | 0.6998 | 8.811346e-13
discharge | 395844000 | 399025000 | 408338000 | 0.1057 | 0.0362 | 1800 | 0.6614 | 8.296688e-13
discharge | 408338000 | 411570000 | 421029000 | 0.1024 | 0.0336 | 1800 | 0.6252 | 7.615813e-13
discharge | 421029000 | 424311000 | 433917000 | 0.1008 | 0.0343 | 1800 | 0.5916 | 8.190394e-13
discharge | 433917000 | 437249000 | 447001000 | 0.0967 | 0.0313 | 1800 | 0.5573 | 7.410941e-13
discharge | 447001000 | 450384000 | 460283000 | 0.0941 | 0.0303 | 1800 | 0.526 | 7.334046e-13
discharge | 460283000 | 463716000 | 473761000 | 0.0908 | 0.0288 | 1800 | 0.4957 | 7.116245e-13
discharge | 473761000 | 477244000 | 487436000 | 0.0882 | 0.028 | 1800 | 0.4669 | 7.128801e-13
discharge | 487436000 | 490970000 | 501308000 | 0.0873 | 0.0334 | 1800 | 0.4389 | 1.035385e-12
discharge | 501308000 | 504892000 | 515376000 | 0.0824 | 0.0275 | 1800 | 0.4055 | 7.878591e-13
discharge | 515376000 | 519011000 | 529641000 | 0.0803 | 0.0256 | 1800 | 0.378 | 7.189297e-13
discharge | 529641000 | 533326000 | 544104000 | 0.077 | 0.0232 | 1800 | 0.3524 | 6.421436e-13
discharge | 544104000 | 547839000 | 558762000 | 0.075 | 0.0222 | 1800 | 0.3292 | 6.197564e-13
discharge | 558762000 | 562548000 | 573618000 | 0.0728 | 0.0209 | 1800 | 0.307 | 5.829985e-13
discharge | 573618000 | 577454000 | 588671000 | 0.0702 | 0.0189 | 1800 | 0.2861 | 5.12728e-13
discharge | 588671000 | 592557000 | 603920000 | 0.0707 | 0.0205 | 1800 | 0.2672 | 5.947117e-13
discharge | 603920000 | 607857000 | 619366000 | 0.0671 | 0.0175 | 1800 | 0.2467 | 4.811369e-13
discharge | 619366000 | 623354000 | 635009000 | 0.0651 | 0.0173 | 1800 | 0.2292 | 4.995372e-13
discharge | 635009000 | 639047000 | 650849000 | 0.0639 | 0.017 | 1800 | 0.2119 | 5.006494e-13
discharge | 650849000 | 654937000 | 666885000 | 0.0617 | 0.0152 | 1800 | 0.1949 | 4.292936e-13
discharge | 666885000 | 671024000 | 683119000 | 0.0599 | 0.0141 | 1800 | 0.1797 | 3.919424e-13
discharge | 683119000 | 687308000 | 699549000 | 0.0586 | 0.0133 | 1800 | 0.1656 | 3.643726e-13
discharge | 699549000 | 703788000 | 716176000 | 0.057 | 0.0124 | 1800 | 0.1523 | 3.347582e-13
discharge | 716176000 | 720466000 | 732999000 | 0.0555 | 0.0117 | 1800 | 0.1399 | 3.143572e-13
discharge | 732999000 | 737340000 | 750020000 | 0.0543 | 0.0113 | 1800 | 0.1282 | 3.063337e-13
discharge | 750020000 | 754411000 | 767237000 | 0.053 | 0.0107 | 1800 | 0.1169 | 2.883058e-13
discharge | 767237000 | 771678000 | 784651000 | 0.0517 | 0.0084 | 1800 | 0.1062 | 1.867304e-13
discharge | 784651000 | 789143000 | 802262000 | 0.0511 | 0.0107 | 1800 | 0.0978 | 3.10144e-13
discharge | 802262000 | 806804000 | 820070000 | 0.0493 | 0.0096 | 1800 | 0.0871 | 2.68217e-13